## Tabelle1
Reading No | Time | Type | Duration | Units | Sequence | Flags | SAMPLE | LOCATION | INSPECTOR | MISC | NOTE | User Login | Si | Si Error | Ti | Ti Error | Al | Al Error | Fe | Fe Error | Mn | Mn Error | Mg | Mg Error | Ca | Ca Error | K | K Error | P | P Error | S | S Error | V | V Error | Cr | Cr Error | Ni | Ni Error | Cu | Cu Error | Zn | Zn Error | Sr | Sr Error | Rb | Rb Error | Nb | Nb Error | Zr | Zr Error | Y | Y Error | Pb | Pb Error | Th | Th Error | U | U Error | Mo | Mo Error | Se | Se Error | As | As Error | Hg | Hg Error | Au | Au Error | W | W Error | Co | Co Error | Sc | Sc Error | Ba | Ba Error | Cs | Cs Error | Te | Te Error | Sb | Sb Error | Sn | Sn Error | Cd | Cd Error | Ag | Ag Error | Pd | Pd Error | Ce | Ce Error | La | La Error | Bi | Bi Error | Re | Re Error | Ta | Ta Error | Hf | Hf Error | Cl | Cl Error | Bal | Bal Error
3325 | 2025-02-21 18:35 | TestAll Geo | 330.03 | ppm | Final | [6 empty] | Juan-Marco Puerta Schardt | 176722.06 | 901.83 | 4625.11 | 57.03 | 149131.03 | 1674.92 | 43237.02 | 207.59 | 648.06 | 40.22 | <LOD | 1757.89 | 22199.66 | 168.77 | 29698.88 | 260.67 | 1654.28 | 76.99 | 587.73 | 140.08 | 141.58 | 9 | 207.24 | 14.04 | 124.16 | 16.38 | 35.65 | 8.73 | 161.46 | 8.04 | 204.22 | 3.13 | 160.98 | 3.24 | 17.29 | 1.6 | 107.57 | 2.74 | 23.59 | 1.85 | 25.51 | 3.36 | 4.78 | 0.7 | <LOD | 4.89 | <LOD | 1.5 | <LOD | 1.92 | 13.56 | 2.86 | <LOD | 31.1 | 0.29 | 0.15 | <LOD | 35.01 | <LOD | 99.14 | 25.48 | 3.38 | 624 | 20.85 | 23.73 | 7.23 | 447.07 | 13.69 | 52.4 | 5.53 | <LOD | 0.62 | <LOD | 5.54 | <LOD | 3.22 | 37.46 | 4.83 | 262.79 | 18.77 | 158.79 | 15.35 | <LOD | 46.33 | <LOD | 1.5 | <LOD | 1.5 | <LOD | 1.5 | 8788.2 | 69.39 | 549478.13 | 2955.31
3324 | 2025-02-21 18:27 | TestAll Geo | 330.19 | ppm | Final | [6 empty] | Juan-Marco Puerta Schardt | 268482 | 1133.81 | 7617.95 | 69.53 | 87451.57 | 1137.9 | 41942.47 | 215.81 | 840.99 | 46.28 | <LOD | 1487.81 | 6529.68 | 80.11 | 12069.84 | 144.88 | 2054.32 | 70.78 | <LOD | 153.84 | 371.83 | 10.66 | 86.54 | 11.05 | 95 | 17.41 | <LOD | 15.16 | 45.97 | 6.04 | 427.36 | 4.69 | 83.47 | 2.68 | 31.76 | 1.87 | 313.72 | 4.35 | 39.13 | 1.98 | 26.39 | 3.62 | 6.93 | 0.78 | <LOD | 4.65 | <LOD | 1.5 | <LOD | 2.2 | 14.15 | 3.08 | <LOD | 33.6 | 0.36 | 0.16 | <LOD | 36.85 | <LOD | 104.02 | <LOD | 2.39 | 3230.77 | 31.7 | <LOD | 11.02 | 373.57 | 13.73 | 28.13 | 5.53 | <LOD | 0.62 | <LOD | 5.77 | <LOD | 3.33 | 36.24 | 5.01 | 250.19 | 20.18 | 145.3 | 16.47 | <LOD | 49.75 | <LOD | 1.5 | <LOD | 1.5 | <LOD | 1.5 | 849.31 | 27.06 | 557088.25 | 2474.28
3323 | 2025-02-21 18:19 | TestAll Geo | 330.32 | ppm | Final | [6 empty] | Juan-Marco Puerta Schardt | 303447.59 | 1202.24 | 7739.74 | 75.45 | 82474.47 | 1102.47 | 42861.73 | 218.23 | 2267.52 | 65.31 | <LOD | 1476.14 | 9101.45 | 127.64 | 19751.85 | 239.64 | 852.6 | 54.05 | 169.42 | 95.02 | 343.86 | 11.67 | 200.37 | 17.88 | 133.8 | 16.94 | 43.75 | 9.07 | 28.67 | 5.51 | 460.63 | 4.86 | 72.46 | 2.54 | 28.01 | 1.81 | 283.72 | 4.22 | 34.42 | 1.89 | 32.35 | 3.74 | 5.96 | 0.75 | <LOD | 4.61 | <LOD | 1.5 | <LOD | 1.9 | 10.21 | 3.09 | <LOD | 33.23 | 0.41 | 0.16 | <LOD | 35.25 | <LOD | 103.09 | <LOD | 3.8 | 3433.86 | 27.99 | 21.34 | 6.56 | 423.13 | 12.17 | 42.73 | 4.89 | <LOD | 0.55 | <LOD | 4.95 | <LOD | 2.72 | 35.65 | 4.32 | 283.25 | 18.11 | 177.11 | 14.84 | <LOD | 47.75 | <LOD | 1.5 | <LOD | 1.5 | <LOD | 1.5 | 489.48 | 23.3 | 522077.75 | 2473.63
3322 | 2025-02-21 18:06 | TestAll Geo | 330.07 | ppm | Final | [6 empty] | Juan-Marco Puerta Schardt | 304185.06 | 1270.73 | 4516.85 | 72.24 | 103709.25 | 1379.18 | 41769.17 | 224.78 | 913.55 | 49.17 | <LOD | 1771.97 | 5797.38 | 73.43 | 10910.97 | 134.47 | 2260.37 | 83.24 | <LOD | 188.17 | 404.14 | 12.06 | 84.56 | 10.16 | 119.5 | 19.25 | 31.04 | 10.2 | 42.86 | 6.29 | 427.8 | 4.9 | 84.25 | 2.82 | 33.02 | 1.96 | 318.41 | 4.56 | 35.74 | 2.03 | 27.59 | 3.82 | 7.14 | 0.82 | 5.69 | 3.33 | <LOD | 1.5 | <LOD | 2.44 | 16.62 | 3.31 | <LOD | 35.88 | 0.38 | 0.17 | <LOD | 40.41 | <LOD | 96.35 | 2.73 | 1.48 | 2567.24 | 30.8 | <LOD | 10.62 | 242.28 | 13.27 | <LOD | 8.06 | <LOD | 0.61 | <LOD | 6.25 | <LOD | 3.62 | 20.84 | 4.91 | 181.01 | 20.33 | 93.98 | 16.6 | <LOD | 52.96 | <LOD | 1.5 | <LOD | 1.5 | <LOD | 1.5 | 833.77 | 31.43 | 501815.19 | 2911.22
3321 | 2025-02-21 17:51 | TestAll Geo | 330.07 | ppm | Final | [6 empty] | Juan-Marco Puerta Schardt | 279097.34 | 1264.59 | 3501.02 | 59.4 | 88824.18 | 1265.75 | 38455.22 | 224.47 | 810.52 | 49.46 | <LOD | 1723.99 | 4919.12 | 60.77 | 8193.38 | 107.32 | 2433.24 | 86.7 | <LOD | 190.32 | 375.88 | 11.04 | 56.32 | 8.39 | 135.02 | 20.64 | 56.62 | 11.44 | 43.03 | 6.59 | 481.15 | 5.39 | 78.61 | 2.83 | 32.74 | 2.02 | 338.65 | 4.9 | 34.36 | 2.07 | 27.96 | 3.98 | 5.62 | 0.81 | <LOD | 5.15 | <LOD | 1.5 | <LOD | 2.67 | 14.76 | 3.41 | <LOD | 38.64 | 0.43 | 0.18 | <LOD | 43.64 | <LOD | 96.62 | <LOD | 1.84 | 3772.68 | 37.97 | <LOD | 12.47 | 349.88 | 15.46 | 25.56 | 6.27 | <LOD | 0.7 | <LOD | 6.76 | <LOD | 4 | 28.76 | 5.57 | 237.51 | 23.15 | 127.08 | 18.82 | <LOD | 52.26 | <LOD | 1.5 | <LOD | 1.5 | <LOD | 1.5 | 769.66 | 31.57 | 547759.56 | 2766.12
3320 | 2025-02-21 17:33 | TestAll Geo | 330.12 | ppm | Final | [6 empty] | Juan-Marco Puerta Schardt | 279647.5 | 1269.14 | 3508.34 | 57.69 | 89631.34 | 1268.72 | 38411.4 | 224.15 | 802.82 | 49.21 | <LOD | 1767.85 | 4953.64 | 59.5 | 8171.99 | 104.68 | 2442.9 | 86.25 | <LOD | 188.89 | 380.6 | 10.79 | 60.1 | 8.23 | 146.49 | 20.72 | 45.09 | 11.2 | 37.67 | 6.42 | 475.2 | 5.36 | 79.24 | 2.85 | 31.24 | 2.01 | 336.69 | 4.88 | 31.84 | 2.04 | 31.58 | 4.1 | 6.03 | 0.83 | <LOD | 5.18 | <LOD | 1.5 | <LOD | 2.68 | 10.36 | 3.39 | <LOD | 37.98 | 0.39 | 0.18 | <LOD | 43.52 | <LOD | 109.87 | <LOD | 1.79 | 3717.54 | 37.42 | <LOD | 12.31 | 326.5 | 15.11 | 14.7 | 6.12 | <LOD | 0.69 | <LOD | 6.84 | <LOD | 3.93 | 35.26 | 5.64 | 244.85 | 23.06 | 142.09 | 18.83 | <LOD | 52.4 | <LOD | 1.5 | <LOD | 1.5 | <LOD | 1.5 | 803.63 | 31.61 | 546246.63 | 2793.9
3319 | 2025-02-21 17:13 | TestAll Geo | 330.25 | ppm | Final | [6 empty] | Juan-Marco Puerta Schardt | 255590.67 | 1138.81 | 6343.4 | 59.56 | 81113.63 | 1049.35 | 33219.14 | 198.2 | 1129.05 | 51.78 | <LOD | 1336.7 | 6360.56 | 75.81 | 10787.84 | 132.85 | 1903.05 | 65.49 | <LOD | 142.13 | 306.6 | 9.03 | 74.67 | 10.4 | 144.87 | 18.33 | 31.51 | 9.42 | 44.04 | 6 | 414.85 | 4.76 | 73.68 | 2.65 | 29.26 | 1.88 | 290.58 | 4.35 | 32.02 | 1.92 | 26.64 | 3.72 | 7.04 | 0.8 | 4.84 | 3.18 | <LOD | 1.5 | <LOD | 2.21 | 11.83 | 3.12 | <LOD | 34.52 | 0.61 | 0.17 | <LOD | 37 | <LOD | 100.51 | <LOD | 2.28 | 5177.6 | 37.91 | 191.36 | 8.43 | 577.79 | 15.41 | 91.34 | 6.17 | 1.48 | 0.46 | <LOD | 5.66 | <LOD | 3.16 | 49.29 | 5.36 | 379.86 | 21.8 | 237.48 | 17.73 | <LOD | 50.37 | <LOD | 1.5 | <LOD | 1.5 | <LOD | 1.5 | 885.61 | 25.22 | 587426.44 | 2346.8
3318 | 2025-02-21 16:59 | TestAll Geo | 330.04 | ppm | Final | [6 empty] | Juan-Marco Puerta Schardt | 259444.14 | 1240.14 | 3869.42 | 60.82 | 82078.41 | 1179.54 | 39966.78 | 225.76 | 1524.61 | 60.12 | <LOD | 1661.29 | 5028.65 | 61.42 | 9031.16 | 111.32 | 1830.25 | 77.95 | <LOD | 179.78 | 371.64 | 10.54 | 63.74 | 8.58 | 116.55 | 19.79 | 29.23 | 10.5 | 43.59 | 6.48 | 453.89 | 5.17 | 81.82 | 2.84 | 32.77 | 2 | 317.44 | 4.7 | 35.27 | 2.07 | 30.03 | 4 | 6.14 | 0.82 | <LOD | 5.08 | <LOD | 1.5 | <LOD | 2.67 | 13.94 | 3.39 | <LOD | 38.52 | 0.5 | 0.18 | <LOD | 41.96 | <LOD | 96.76 | <LOD | 1.83 | 3748.18 | 37.38 | <LOD | 12.67 | 408.97 | 15.73 | 34.09 | 6.28 | <LOD | 0.71 | <LOD | 6.55 | <LOD | 3.78 | 35.39 | 5.63 | 255.33 | 23.06 | 138.84 | 18.73 | <LOD | 51.94 | <LOD | 1.5 | <LOD | 1.5 | <LOD | 1.5 | 1387.97 | 33.61 | 572395.13 | 2610.57
3317 | 2025-02-21 16:38 | TestAll Geo | 330.38 | ppm | Final | [6 empty] | Juan-Marco Puerta Schardt | 267654 | 1534.63 | 2502.85 | 37.67 | 90124.15 | 1603.47 | 55995.06 | 466 | 2377 | 103.89 | <LOD | 2525.24 | 5261.6 | 50.74 | 5763.32 | 77.01 | <LOD | 134.09 | <LOD | 281.3 | 30 | 9.94 | 40.37 | 5.71 | 55.4 | 34.41 | <LOD | 26.4 | 62.29 | 10.22 | 529.31 | 8.11 | 87.58 | 3.73 | 36.43 | 2.59 | 349.08 | 7.85 | 33.1 | 2.59 | 34.63 | 5.59 | <LOD | 293.29 | <LOD | 300000 | <LOD | 1.5 | <LOD | 4.05 | <LOD | 10.1 | <LOD | 54.51 | <LOD | 300000 | <LOD | 300000 | <LOD | 151.82 | 1.57 | 1 | 1239.87 | 33.74 | <LOD | 13.54 | 190.65 | 17.04 | <LOD | 10.29 | <LOD | 0.78 | <LOD | 9.14 | <LOD | 5.65 | 13.72 | 6.33 | 166.07 | 27.5 | 102.52 | 22.76 | <LOD | 71.42 | <LOD | 1.5 | <LOD | 1.5 | <LOD | 1.5 | 899.05 | 46.11 | 536264.63 | 3623.95
3316 | 2025-02-21 16:14 | TestAll Geo | 330.15 | ppm | Final | [6 empty] | Juan-Marco Puerta Schardt | 247792.72 | 1199.41 | 3934.22 | 56.46 | 86802.77 | 1220.19 | 46960.16 | 247.39 | 1563.58 | 61.92 | <LOD | 1648.46 | 7932.88 | 75.99 | 8983.14 | 113.36 | <LOD | 86.95 | <LOD | 177.99 | 248.1 | 9.55 | 64.3 | 8.45 | 137.26 | 20.45 | 32.66 | 10.79 | 55.64 | 6.98 | 545.9 | 5.72 | 81.62 | 2.93 | 34.46 | 2.06 | 313.82 | 4.82 | 32.46 | 2.07 | 41.13 | 4.38 | 7.59 | 0.88 | <LOD | 5.23 | <LOD | 1.5 | <LOD | 2.66 | 7.52 | 3.53 | <LOD | 38.84 | 0.5 | 0.18 | <LOD | 42.55 | <LOD | 115.92 | <LOD | 2.23 | 2810.22 | 34.95 | 45.24 | 8.87 | 447.87 | 16.49 | 57.48 | 6.69 | <LOD | 0.74 | <LOD | 6.75 | <LOD | 3.96 | 40.25 | 5.88 | 324.02 | 23.82 | 191.52 | 19.31 | <LOD | 56.56 | <LOD | 1.5 | <LOD | 1.5 | <LOD | 1.5 | 671.17 | 29.42 | 572986.06 | 2643.65
3315 | 2025-02-21 15:34 | TestAll Geo | 330.65 | ppm | Final | [6 empty] | Juan-Marco Puerta Schardt | 241032.45 | 1270.85 | 2668.49 | 41.78 | 88599.59 | 1372.83 | 56107.69 | 411.23 | 2791.99 | 99.12 | <LOD | 1976.79 | 8984.51 | 68.96 | 5967.31 | 83.52 | <LOD | 107.41 | <LOD | 220.63 | 243.4 | 9.52 | 39.38 | 6.34 | 109.32 | 29.42 | 30.37 | 14.85 | 72.36 | 9.2 | 558.97 | 7.54 | 91.96 | 3.43 | 39.29 | 2.38 | 423.16 | 7.65 | 34.65 | 2.38 | 48.38 | 5.45 | <LOD | 273.41 | <LOD | 300000 | <LOD | 1.5 | <LOD | 3.47 | 10.29 | 6.47 | <LOD | 46 | <LOD | 300000 | <LOD | 300000 | <LOD | 134.68 | <LOD | 2.02 | 2181.54 | 36.07 | <LOD | 13.85 | 321.08 | 17.19 | 19.42 | 7.01 | <LOD | 0.78 | <LOD | 7.96 | <LOD | 4.64 | 30.62 | 6.32 | 242.34 | 25.88 | 146.54 | 21.2 | <LOD | 65.87 | <LOD | 1.5 | <LOD | 1.5 | <LOD | 1.5 | 875.68 | 35.93 | 564902 | 3016.5
3314 | 2025-02-21 15:21 | TestAll Geo | 330.37 | ppm | Final | [6 empty] | Juan-Marco Puerta Schardt | 249312.44 | 1239.8 | 4156.61 | 61.44 | 66667.29 | 1092.22 | 41601.58 | 233.93 | 1236.76 | 56.81 | <LOD | 1717.13 | 4498.31 | 59.56 | 8917.21 | 112.52 | 277.68 | 68.78 | <LOD | 196.37 | 366.24 | 11.48 | 83.87 | 8.72 | 67.46 | 19.71 | <LOD | 15.35 | 54.94 | 6.89 | 374.71 | 4.79 | 75.15 | 2.83 | 32.42 | 2.03 | 307.27 | 4.65 | 34.01 | 2.06 | 27.61 | 3.99 | 7.71 | 0.87 | <LOD | 4.94 | <LOD | 1.5 | <LOD | 2.7 | 7.05 | 3.24 | <LOD | 37.41 | <LOD | 0.26 | <LOD | 42.04 | <LOD | 100.41 | 2.22 | 1.2 | 2778.52 | 35.68 | <LOD | 13.09 | 376.05 | 16.27 | 39.23 | 6.67 | <LOD | 0.74 | <LOD | 6.73 | <LOD | 4.05 | 39.59 | 6.01 | 237.81 | 22.77 | 154.39 | 18.78 | <LOD | 55.01 | <LOD | 1.5 | <LOD | 1.5 | <LOD | 1.5 | 650.27 | 31.88 | 598558 | 2532.89
3313 | 2025-02-21 15:02 | TestAll Geo | 330.24 | ppm | Final | [6 empty] | Juan-Marco Puerta Schardt | 275383.41 | 1288.24 | 4234.68 | 58.4 | 83205.48 | 1273.38 | 42757.47 | 239.3 | 914.62 | 51.86 | <LOD | 1868.67 | 4394.82 | 58.02 | 9294.55 | 112.32 | 265.86 | 72.46 | <LOD | 209.01 | 342.6 | 11.51 | 78.09 | 8.42 | 78.47 | 20.31 | <LOD | 16.07 | 41.87 | 6.68 | 376.95 | 4.85 | 82.4 | 2.95 | 34.6 | 2.09 | 334.88 | 4.85 | 32.54 | 2.09 | 29.78 | 4.07 | 7.83 | 0.89 | 5.25 | 3.44 | <LOD | 1.5 | <LOD | 2.65 | 4.97 | 3.26 | <LOD | 38.34 | <LOD | 0.26 | <LOD | 44.03 | <LOD | 102.46 | <LOD | 1.72 | 2082.19 | 32.07 | <LOD | 12.08 | 280.09 | 15.05 | <LOD | 9.17 | <LOD | 0.68 | <LOD | 6.8 | <LOD | 4.08 | 29.28 | 5.63 | 194.49 | 22.29 | 123.26 | 18.43 | <LOD | 56.25 | <LOD | 1.5 | <LOD | 1.5 | <LOD | 1.5 | 655.24 | 33.75 | 553585.69 | 2837.78
3312 | 2025-02-21 14:39 | TestAll Geo | 330.16 | ppm | Final | [6 empty] | Juan-Marco Puerta Schardt | 294223.72 | 1174.29 | 8322.21 | 73.38 | 98571.41 | 1222.88 | 38583.29 | 198.72 | 713.06 | 41.94 | <LOD | 1511.46 | 7747.05 | 95.91 | 15679.53 | 178.46 | 1059.78 | 60.43 | 149.45 | 99.4 | 324.45 | 10.67 | 123.44 | 12.94 | 103.1 | 16.45 | <LOD | 13.65 | 44.07 | 5.63 | 393.68 | 4.33 | 76.11 | 2.47 | 33.39 | 1.79 | 349.62 | 4.31 | 34.1 | 1.82 | 26.55 | 3.45 | 6.11 | 0.72 | <LOD | 4.39 | <LOD | 1.5 | <LOD | 1.92 | 7.31 | 2.81 | <LOD | 31.08 | 0.45 | 0.15 | <LOD | 33.69 | <LOD | 98.25 | 4.99 | 1.93 | 2992.66 | 29.41 | <LOD | 10.66 | 409.42 | 13.3 | 36.82 | 5.34 | <LOD | 0.6 | <LOD | 5.23 | <LOD | 2.99 | 38.72 | 4.81 | 236.58 | 18.39 | 164.11 | 15.28 | <LOD | 46.33 | <LOD | 1.5 | <LOD | 1.5 | <LOD | 1.5 | 557.89 | 24.99 | 522239.69 | 2555.22
3311 | 2025-02-21 14:20 | TestAll Geo | 330.31 | ppm | Final | [6 empty] | Juan-Marco Puerta Schardt | 207267.58 | 1272.73 | 2203.01 | 35.04 | 49734.06 | 1087.25 | 48363.11 | 397.4 | 1906.89 | 93.54 | <LOD | 2064.97 | 2482.84 | 34.48 | 4702.33 | 66.98 | <LOD | 116.94 | <LOD | 252.88 | 21.15 | 9.31 | 18.92 | 5.06 | 104.73 | 32.52 | <LOD | 23.6 | 52.76 | 9.34 | 467.75 | 7.19 | 85.26 | 3.52 | 34.05 | 2.46 | 465.78 | 8.33 | 36.3 | 2.53 | 29.1 | 5.18 | <LOD | 284.34 | <LOD | 300000 | <LOD | 1.5 | <LOD | 3.85 | 13.87 | 6.39 | <LOD | 49.59 | <LOD | 300000 | <LOD | 300000 | <LOD | 136.33 | <LOD | 1.03 | 3931.22 | 48.94 | 105.93 | 11.59 | 517.05 | 21.51 | 74.82 | 8.67 | 1.01 | 0.65 | <LOD | 9.15 | <LOD | 5.39 | 30.43 | 7.24 | 351.59 | 31.73 | 193.94 | 25.56 | <LOD | 68.57 | <LOD | 1.5 | <LOD | 1.5 | <LOD | 1.5 | 1645.89 | 44.75 | 657297.38 | 2717.49
3310 | 2025-02-21 14:08 | TestAll Geo | 330.3 | ppm | Final | [6 empty] | Juan-Marco Puerta Schardt | 249046.02 | 1137.07 | 7081.33 | 66.45 | 68892.09 | 1001.73 | 32371.77 | 190.38 | 594.61 | 41.31 | <LOD | 1419.02 | 5358.22 | 71.83 | 11653.18 | 139.02 | 243.21 | 55.66 | <LOD | 162.11 | 305.9 | 9.91 | 58.27 | 10.13 | 107.92 | 17.56 | <LOD | 15.32 | 35.69 | 5.63 | 383.57 | 4.47 | 70.55 | 2.52 | 29.19 | 1.82 | 348.92 | 4.5 | 30.32 | 1.84 | 27.98 | 3.66 | 6.7 | 0.77 | <LOD | 4.55 | <LOD | 1.5 | <LOD | 2.18 | 10.4 | 3.04 | <LOD | 33.72 | 0.44 | 0.16 | <LOD | 36.56 | 90.38 | 54.98 | <LOD | 2.15 | 4162.36 | 36.57 | 158.53 | 8.66 | 570.06 | 16.04 | 90.04 | 6.45 | 1.23 | 0.48 | <LOD | 5.93 | <LOD | 3.33 | 48.99 | 5.59 | 362.74 | 22.01 | 221.39 | 17.87 | <LOD | 47.91 | <LOD | 1.5 | <LOD | 1.5 | <LOD | 1.5 | 649.17 | 26.58 | 607865.25 | 2270.08
3309 | 2025-02-21 13:59 | TestAll Geo | 330.31 | ppm | Final | [6 empty] | Juan-Marco Puerta Schardt | 256518.41 | 1099.58 | 7705.93 | 70.42 | 78122.18 | 1062.61 | 37552.19 | 200.24 | 780.11 | 43.95 | <LOD | 1455.26 | 7481.84 | 90.77 | 14178.78 | 164.96 | 636.85 | 56.97 | <LOD | 138.32 | 334.33 | 10.54 | 98.82 | 12.05 | 103.95 | 16.87 | <LOD | 14.41 | 45.39 | 5.77 | 405.17 | 4.48 | 76.58 | 2.54 | 33.46 | 1.83 | 352.82 | 4.43 | 35.13 | 1.87 | 29.03 | 3.61 | 6.95 | 0.77 | <LOD | 4.54 | <LOD | 1.5 | <LOD | 2.07 | 10.53 | 2.99 | <LOD | 32.05 | 0.51 | 0.16 | <LOD | 34.12 | <LOD | 98.54 | <LOD | 2.67 | 3480.19 | 32.35 | 81.3 | 7.81 | 492.45 | 14.53 | 63.14 | 5.83 | <LOD | 0.65 | <LOD | 5.5 | <LOD | 3.09 | 44.34 | 5.15 | 302.98 | 20.08 | 187.92 | 16.41 | <LOD | 47.84 | <LOD | 1.5 | <LOD | 1.5 | <LOD | 1.5 | 805.18 | 26.64 | 582232.38 | 2349.49
3308 | 2025-02-21 13:35 | TestAll Geo | 330.4 | ppm | Final | [6 empty] | Juan-Marco Puerta Schardt | 260357.86 | 1238.44 | 4141.58 | 58.52 | 89813.11 | 1276.52 | 44303.14 | 243.9 | 690.88 | 48.14 | <LOD | 1769.1 | 4659.4 | 58.22 | 7562.62 | 102.26 | 106.86 | 67.37 | <LOD | 195.08 | 357.43 | 11.39 | 76.38 | 8.26 | 127.6 | 21.17 | 22.88 | 11.04 | 46.01 | 6.81 | 391.94 | 4.95 | 85.58 | 3 | 35.17 | 2.11 | 324.75 | 4.82 | 39.33 | 2.19 | 30.12 | 4.09 | 7.64 | 0.89 | <LOD | 5.18 | <LOD | 1.5 | <LOD | 2.63 | 6.26 | 3.31 | <LOD | 38.28 | 0.45 | 0.18 | <LOD | 43.85 | <LOD | 104.72 | <LOD | 1.75 | 2482.35 | 34.24 | <LOD | 12.47 | 317.32 | 15.63 | 12.71 | 6.34 | <LOD | 0.71 | <LOD | 7.03 | <LOD | 4.1 | 32.32 | 5.8 | 213.07 | 22.86 | 114.23 | 18.62 | <LOD | 56.4 | <LOD | 1.5 | <LOD | 1.5 | <LOD | 1.5 | 1152.94 | 34.28 | 562887.06 | 2785.32
3307 | 2025-02-21 13:05 | TestAll Geo | 330.15 | ppm | Final | [6 empty] | Juan-Marco Puerta Schardt | 264175.25 | 1266.92 | 4377.11 | 60.96 | 88969.63 | 1325.15 | 48488.92 | 348.84 | 565.97 | 59.88 | <LOD | 1859.37 | 4490.31 | 58.48 | 8020.61 | 106.5 | <LOD | 107.66 | <LOD | 216.6 | 391.79 | 12.14 | 89.31 | 8.61 | <LOD | 37.97 | <LOD | 18.61 | 62.54 | 8.2 | 393.74 | 5.66 | 84.19 | 3.01 | 37.17 | 2.16 | 355.59 | 6.4 | 39.03 | 2.22 | 25.13 | 4.31 | <LOD | 234.17 | <LOD | 300000 | <LOD | 1.5 | <LOD | 2.68 | <LOD | 7.78 | <LOD | 40.01 | <LOD | 300000 | <LOD | 300000 | <LOD | 120.3 | 1.94 | 1.18 | 2099.88 | 32.08 | <LOD | 11.94 | 267.53 | 14.91 | <LOD | 9.1 | <LOD | 0.69 | <LOD | 7.04 | <LOD | 4.18 | 22.86 | 5.48 | 183.38 | 22.59 | 111.96 | 18.66 | <LOD | 56.17 | <LOD | 1.5 | <LOD | 1.5 | <LOD | 1.5 | 984.01 | 35.74 | 557510.06 | 2876.5
3306 | 2025-02-21 12:56 | TestAll Geo | 330.62 | ppm | Final | [6 empty] | Juan-Marco Puerta Schardt | 285410.78 | 1735.79 | 2129.03 | 34.27 | 88633.79 | 1837.35 | 54582.13 | 502.83 | 1079.25 | 91.29 | <LOD | 3069.61 | 2337.56 | 33.27 | 3905.86 | 62.56 | <LOD | 172.29 | <LOD | 374.08 | 26.32 | 9.12 | 42.67 | 5.14 | 78.61 | 41.53 | <LOD | 31.03 | 58.8 | 11.62 | 425.92 | 7.93 | 93.33 | 4.26 | 39.86 | 2.96 | 408.4 | 9.18 | 38.4 | 3.01 | 29.04 | 6.07 | <LOD | 333.26 | <LOD | 300000 | <LOD | 1.5 | <LOD | 4.77 | <LOD | 11.02 | <LOD | 66.36 | <LOD | 300000 | <LOD | 300000 | <LOD | 166.68 | 1.34 | 0.68 | 1130.35 | 36.06 | <LOD | 13.89 | 95.37 | 17.4 | <LOD | 10.62 | <LOD | 0.8 | <LOD | 10.3 | <LOD | 6.45 | <LOD | 10.12 | 109.54 | 29.31 | 54.08 | 24.21 | <LOD | 81.37 | <LOD | 1.5 | <LOD | 1.5 | <LOD | 1.5 | 1823.52 | 63.49 | 527969 | 4233.91
3305 | 2025-02-21 12:40 | TestAll Geo | 330.41 | ppm | Final | [6 empty] | Juan-Marco Puerta Schardt | 174110.7 | 897.9 | 4644.17 | 57.76 | 144482.08 | 1645.36 | 43858.44 | 208.97 | 640.82 | 40.25 | <LOD | 1745.74 | 22586.29 | 172.74 | 29922.71 | 265.62 | 1702.15 | 77.44 | 715.73 | 146.5 | 140.29 | 9.14 | 202.95 | 14.31 | 118.36 | 16.31 | 29.35 | 8.58 | 166.54 | 8.12 | 205.7 | 3.14 | 158.87 | 3.23 | 15.66 | 1.59 | 109.12 | 2.75 | 25.75 | 1.87 | 26.86 | 3.4 | 5.59 | 0.72 | <LOD | 4.92 | <LOD | 1.5 | <LOD | 1.93 | 12.68 | 2.87 | <LOD | 30.68 | 0.3 | 0.15 | <LOD | 34.54 | <LOD | 99.66 | 25.65 | 3.46 | 626.21 | 20.87 | 25.49 | 7.24 | 452.81 | 13.74 | 54.67 | 5.55 | <LOD | 0.62 | <LOD | 5.52 | <LOD | 3.15 | 41.24 | 4.89 | 265.45 | 18.8 | 159.11 | 15.35 | <LOD | 47.68 | <LOD | 1.5 | <LOD | 1.5 | <LOD | 1.5 | 8994.73 | 70.42 | 555595.06 | 2916.03
3304 | 2025-02-19 18:31 | TestAll Geo | 330.4 | ppm | Final | [6 empty] | Juan-Marco Puerta Schardt | 177484.28 | 906.52 | 4657.42 | 57.18 | 149756.48 | 1675.22 | 42536.95 | 207.59 | 602.42 | 39.8 | <LOD | 1760.76 | 21802.21 | 168.47 | 30087.01 | 263.67 | 1512.44 | 74.72 | 793.75 | 147.26 | 141.53 | 8.97 | 215.85 | 14.33 | 116.46 | 16.38 | <LOD | 14.13 | 151.38 | 7.89 | 197.32 | 3.1 | 156.76 | 3.24 | 16.61 | 1.61 | 109.31 | 2.76 | 24.57 | 1.87 | 27.47 | 3.44 | 5.08 | 0.71 | <LOD | 4.93 | <LOD | 1.5 | <LOD | 1.99 | 11.34 | 2.88 | <LOD | 32.06 | 0.4 | 0.15 | <LOD | 33.97 | <LOD | 99.99 | 25.39 | 3.37 | 640.62 | 20.83 | 35.82 | 7.25 | 462.96 | 13.74 | 58.45 | 5.55 | <LOD | 0.62 | <LOD | 5.47 | <LOD | 3.15 | 42.95 | 4.9 | 277.69 | 18.86 | 170.31 | 15.42 | <LOD | 46.91 | <LOD | 1.5 | <LOD | 1.5 | <LOD | 1.5 | 8558.33 | 68.3 | 549932.81 | 2967.59
3303 | 2025-02-19 18:22 | TestAll Geo | 330.51 | ppm | Final | [6 empty] | Juan-Marco Puerta Schardt | 253983.7 | 1076.14 | 7863.96 | 73.63 | 86875.56 | 1133.33 | 49021.8 | 231.09 | 965.17 | 48.2 | <LOD | 1472.09 | 5586.58 | 84.81 | 14209.89 | 173.61 | 197.95 | 52.07 | <LOD | 146.22 | 252.65 | 10.58 | 128.69 | 12.45 | 144.3 | 17.86 | 32.06 | 9.22 | 52.92 | 6.23 | 351.71 | 4.23 | 65.56 | 2.41 | 30.9 | 1.8 | 261.69 | 3.98 | 24.76 | 1.72 | 28.66 | 3.6 | 5.41 | 0.72 | 4.83 | 2.93 | <LOD | 1.5 | <LOD | 2.08 | 9.09 | 2.97 | <LOD | 32.94 | 0.3 | 0.15 | <LOD | 36.59 | <LOD | 108.1 | <LOD | 2.49 | 3587.6 | 33.17 | 48.81 | 7.8 | 464.84 | 14.54 | 53.49 | 5.82 | <LOD | 0.66 | <LOD | 5.74 | <LOD | 3.19 | 41.53 | 5.17 | 270.44 | 20.34 | 176.76 | 16.77 | <LOD | 46.73 | <LOD | 1.5 | <LOD | 1.5 | <LOD | 1.5 | 656.87 | 25.43 | 567936.25 | 2412.8
3302 | 2025-02-19 18:10 | TestAll Geo | 330 | ppm | Final | [6 empty] | Juan-Marco Puerta Schardt | 254361.59 | 1156.41 | 5777.15 | 74.47 | 78991.55 | 1150.95 | 48525.35 | 240.7 | 884.36 | 48.97 | <LOD | 1652.47 | 4831.55 | 72.6 | 12241.24 | 149.28 | <LOD | 88.73 | <LOD | 124.27 | 239.13 | 11.1 | 114.41 | 10.58 | 111.91 | 18.77 | 35.52 | 10.12 | 43.98 | 6.35 | 350.34 | 4.42 | 65.77 | 2.54 | 29.17 | 1.88 | 210.79 | 3.87 | 24.48 | 1.8 | 24.41 | 3.64 | 5.96 | 0.77 | <LOD | 4.52 | <LOD | 1.5 | <LOD | 2.34 | <LOD | 4.36 | <LOD | 36.26 | 0.55 | 0.17 | <LOD | 39.41 | <LOD | 112.65 | <LOD | 2.15 | 2702.41 | 32.1 | <LOD | 11.72 | 371.23 | 14.68 | 26.58 | 5.91 | <LOD | 0.67 | <LOD | 6.3 | <LOD | 3.71 | 34.48 | 5.33 | 215.3 | 21.31 | 128.61 | 17.52 | <LOD | 49.16 | <LOD | 1.5 | <LOD | 1.5 | <LOD | 1.5 | 710.73 | 29.46 | 574003.94 | 2530.51
3301 | 2025-02-19 18:00 | TestAll Geo | 330.1 | ppm | Final | [6 empty] | Juan-Marco Puerta Schardt | 242810.39 | 1159.06 | 4525.57 | 62.4 | 78863.35 | 1139.22 | 48704.37 | 248.16 | 1056.4 | 53.43 | <LOD | 1600.35 | 4489.96 | 63.13 | 9570.88 | 122.47 | <LOD | 87.08 | <LOD | 183.35 | 247.21 | 10.05 | 85.66 | 9.09 | 143.72 | 20.04 | 43.4 | 10.79 | 58.32 | 6.97 | 409.36 | 4.9 | 71.98 | 2.73 | 31.14 | 1.97 | 245.2 | 4.25 | 25.53 | 1.89 | 26.11 | 3.84 | 6.8 | 0.82 | <LOD | 4.81 | <LOD | 1.5 | <LOD | 2.53 | 7.42 | 3.14 | <LOD | 38.07 | 0.33 | 0.17 | <LOD | 42.15 | <LOD | 115.66 | <LOD | 1.87 | 3202.54 | 35.36 | <LOD | 12.67 | 414.75 | 15.72 | 50.43 | 6.41 | <LOD | 0.71 | <LOD | 6.65 | <LOD | 3.8 | 37.97 | 5.66 | 260.24 | 22.88 | 177.74 | 18.95 | <LOD | 53.44 | <LOD | 1.5 | <LOD | 1.5 | <LOD | 1.5 | 1184.88 | 31.58 | 588909.75 | 2510.29
3300 | 2025-02-19 17:42 | TestAll Geo | 330.05 | ppm | Final | [6 empty] | Juan-Marco Puerta Schardt | 284309.91 | 1286.14 | 3920.81 | 56.91 | 83879.21 | 1239.55 | 38942.21 | 222.33 | 743.55 | 47.11 | <LOD | 1773.7 | 5163.75 | 63.57 | 9564.46 | 116.45 | 394.85 | 69.67 | <LOD | 199.95 | 265.54 | 10.3 | 58.66 | 8.41 | 74.97 | 19.22 | 17.16 | 10.28 | 49.73 | 6.61 | 325.04 | 4.4 | 82.87 | 2.86 | 33.02 | 2 | 425.86 | 5.13 | 33.1 | 2.04 | 26.86 | 3.89 | 7.74 | 0.86 | <LOD | 4.91 | <LOD | 1.5 | <LOD | 2.56 | 7.85 | 3.18 | <LOD | 36.74 | 0.28 | 0.17 | <LOD | 41.69 | <LOD | 108.37 | 2.45 | 1.26 | 1641.69 | 28.53 | <LOD | 11.5 | 300.19 | 14.42 | <LOD | 8.78 | <LOD | 0.65 | <LOD | 6.68 | <LOD | 3.87 | 28.26 | 5.31 | 227.12 | 21.87 | 129.06 | 17.86 | <LOD | 54.31 | <LOD | 1.5 | <LOD | 1.5 | <LOD | 1.5 | 822.18 | 32.9 | 549259.94 | 2757.95
3299 | 2025-02-19 17:24 | TestAll Geo | 330.41 | ppm | Final | [6 empty] | Juan-Marco Puerta Schardt | 258014.3 | 1269.39 | 3317.88 | 49.27 | 73090.95 | 1096.36 | 36810.54 | 216.74 | 878.67 | 49.74 | <LOD | 1584.79 | 4679.57 | 55.22 | 7994.29 | 98.73 | <LOD | 94.16 | 128.15 | 61.09 | 238.1 | 8.69 | 50.76 | 7.45 | 113.43 | 19.78 | 28.66 | 10.5 | 50.67 | 6.65 | 323.84 | 4.4 | 80.53 | 2.83 | 31.65 | 1.99 | 385.96 | 4.94 | 33.5 | 2.04 | 27.28 | 3.91 | 7.08 | 0.84 | <LOD | 4.85 | <LOD | 1.5 | <LOD | 2.6 | 6.58 | 3.16 | <LOD | 37.03 | 0.5 | 0.18 | <LOD | 42.86 | <LOD | 93.58 | <LOD | 1.64 | 2602.31 | 33.28 | 56.2 | 8.69 | 469.46 | 16.24 | 60.84 | 6.55 | <LOD | 0.72 | <LOD | 6.82 | <LOD | 3.89 | 41.86 | 5.77 | 311.75 | 23.82 | 200.15 | 19.53 | <LOD | 53.16 | <LOD | 1.5 | <LOD | 1.5 | <LOD | 1.5 | 1277.65 | 33.09 | 592267.44 | 2497.79
3298 | 2025-02-19 17:11 | TestAll Geo | 330.46 | ppm | Final | [6 empty] | Juan-Marco Puerta Schardt | 260604.95 | 1262.63 | 3142.15 | 46.54 | 72641.66 | 1130.27 | 37678.56 | 228.06 | 773.2 | 49.78 | <LOD | 1694.64 | 4162.82 | 51.57 | 7743.26 | 95.71 | <LOD | 99.44 | <LOD | 198.37 | 242.59 | 9.28 | 42.21 | 7.05 | 119.38 | 21.17 | 18.24 | 11.03 | 53.14 | 7.03 | 327.1 | 4.6 | 83.29 | 2.95 | 31.37 | 2.06 | 400.69 | 5.22 | 33.61 | 2.13 | 31.07 | 4.2 | 6.24 | 0.85 | <LOD | 5.15 | <LOD | 1.5 | <LOD | 2.91 | 9.56 | 3.46 | <LOD | 39.83 | 0.39 | 0.18 | <LOD | 45.28 | <LOD | 98.19 | 1.65 | 1.02 | 2351.64 | 33.9 | <LOD | 13.34 | 427.36 | 16.7 | 45.95 | 6.74 | <LOD | 0.74 | <LOD | 7.19 | <LOD | 4.25 | 30.23 | 5.81 | 307.9 | 24.8 | 175.8 | 20.1 | <LOD | 53.63 | <LOD | 1.5 | <LOD | 1.5 | <LOD | 1.5 | 848.85 | 33 | 588915.88 | 2610
3297 | 2025-02-19 16:49 | TestAll Geo | 330.33 | ppm | Final | [6 empty] | Juan-Marco Puerta Schardt | 257972.41 | 1178.32 | 4722.59 | 71.55 | 90446.24 | 1233.04 | 48397.33 | 245.24 | 649.3 | 46.14 | <LOD | 1663.21 | 6223.06 | 74.25 | 8286.96 | 119.26 | 473.04 | 62.93 | <LOD | 172.63 | 351.68 | 11.13 | 100.37 | 10.13 | 102.51 | 19.29 | 30.01 | 10.22 | 56.7 | 6.81 | 403.43 | 4.83 | 75.89 | 2.76 | 33.45 | 1.99 | 247.82 | 4.22 | 32.36 | 1.99 | 30.65 | 3.96 | 6.97 | 0.83 | <LOD | 4.88 | <LOD | 1.5 | <LOD | 2.52 | 7.82 | 3.22 | <LOD | 36.92 | 0.34 | 0.17 | <LOD | 40.21 | <LOD | 105.33 | <LOD | 2.25 | 4067.31 | 37.84 | 48.68 | 8.54 | 449.01 | 15.79 | 45.08 | 6.29 | <LOD | 0.71 | <LOD | 6.45 | <LOD | 3.7 | 35.42 | 5.54 | 305.48 | 23.19 | 188.15 | 18.94 | <LOD | 53.5 | <LOD | 1.5 | <LOD | 1.5 | <LOD | 1.5 | 618.92 | 28.6 | 562013.69 | 2651.57
3296 | 2025-02-19 16:32 | TestAll Geo | 330.16 | ppm | Final | [6 empty] | Juan-Marco Puerta Schardt | 249481.88 | 1202.63 | 4215.26 | 63.98 | 80812.37 | 1163.81 | 45333.55 | 239.07 | 880.2 | 50.11 | <LOD | 1613.6 | 5139.42 | 64.83 | 7199.17 | 107.3 | 123.12 | 61.91 | <LOD | 178.38 | 328.2 | 10.8 | 73.96 | 9.07 | 124.05 | 19.89 | 23.3 | 10.33 | 52.79 | 6.74 | 368.69 | 4.66 | 78.06 | 2.81 | 32.82 | 2 | 274.71 | 4.37 | 31.74 | 2 | 28.92 | 3.95 | 7.4 | 0.84 | <LOD | 4.82 | <LOD | 1.5 | <LOD | 2.65 | 7.6 | 3.21 | <LOD | 37.19 | <LOD | 0.25 | <LOD | 41.42 | <LOD | 102.36 | 2.28 | 1.32 | 3236.14 | 34.99 | <LOD | 12.24 | 388.68 | 15.28 | 29.34 | 6.11 | <LOD | 0.68 | <LOD | 6.57 | <LOD | 3.84 | 30.34 | 5.42 | 253.79 | 22.98 | 142.49 | 18.72 | <LOD | 53.68 | <LOD | 1.5 | <LOD | 1.5 | <LOD | 1.5 | 592.25 | 29.2 | 585349.94 | 2548.5
3295 | 2025-02-19 16:20 | TestAll Geo | 330.16 | ppm | Final | [6 empty] | Juan-Marco Puerta Schardt | 261381.52 | 1103.3 | 7834.18 | 72.73 | 93616.38 | 1198.49 | 45719.02 | 221.74 | 778.81 | 44.75 | <LOD | 1520.21 | 7961.16 | 95.32 | 11176.56 | 154.16 | 639.95 | 57.77 | <LOD | 142.37 | 358.89 | 11.16 | 122.15 | 12.75 | 107.5 | 17.29 | <LOD | 14.62 | 57.77 | 6.23 | 395.91 | 4.45 | 76.56 | 2.55 | 33.99 | 1.84 | 265.5 | 4.01 | 29.82 | 1.81 | 27.1 | 3.54 | 6.59 | 0.76 | <LOD | 4.54 | <LOD | 1.5 | <LOD | 1.99 | 8.89 | 2.92 | <LOD | 32.77 | 0.43 | 0.16 | <LOD | 34.95 | <LOD | 106.21 | <LOD | 2.88 | 4076.33 | 34.57 | 73.72 | 7.89 | 484.84 | 14.65 | 58.36 | 5.85 | <LOD | 0.65 | <LOD | 5.69 | <LOD | 3.21 | 42.54 | 5.18 | 305.65 | 20.74 | 184.16 | 16.9 | <LOD | 48.25 | <LOD | 1.5 | <LOD | 1.5 | <LOD | 1.5 | 518.42 | 25.41 | 556822.88 | 2511.25
3294 | 2025-02-19 16:04 | TestAll Geo | 330.22 | ppm | Final | [6 empty] | Juan-Marco Puerta Schardt | 237491.22 | 1117.18 | 7258.47 | 78.39 | 53020.39 | 963.77 | 64414.56 | 296.11 | 17772.21 | 181.55 | <LOD | 1625.81 | 5213.56 | 96.99 | 13604.42 | 200.7 | 121.15 | 53.49 | <LOD | 167.41 | 592.73 | 14.8 | 249.66 | 17.58 | 212.43 | 20.26 | 40.25 | 10.56 | <LOD | 8.53 | 426.18 | 5.1 | 53.92 | 2.54 | 27.18 | 1.98 | 304.92 | 4.69 | 35.93 | 2.05 | 76.74 | 5.26 | 7.11 | 0.88 | <LOD | 4.72 | <LOD | 1.5 | <LOD | 2.5 | 26.69 | 4.54 | <LOD | 35.48 | 0.73 | 0.19 | <LOD | 39.69 | <LOD | 122.17 | <LOD | 3.1 | 4541.24 | 37.88 | 152.97 | 8.68 | 565.9 | 16.07 | 87.24 | 6.44 | 0.92 | 0.48 | <LOD | 6.09 | <LOD | 3.5 | 44.92 | 5.54 | 343.92 | 22.62 | 215.07 | 18.46 | <LOD | 57.27 | <LOD | 1.5 | <LOD | 1.5 | <LOD | 1.5 | 396.41 | 25.57 | 594173 | 2346.65
3293 | 2025-02-19 15:56 | TestAll Geo | 330.27 | ppm | Final | [6 empty] | Juan-Marco Puerta Schardt | 219588.47 | 1071.25 | 7070.39 | 75.78 | 48999.89 | 925.17 | 62405.89 | 289.04 | 17309.21 | 177.69 | <LOD | 1599.45 | 4866.26 | 90.04 | 12610.54 | 186.28 | <LOD | 80.14 | 193.96 | 112.26 | 594.92 | 14.45 | 228.51 | 16.4 | 208.1 | 20.14 | 34.95 | 10.41 | 12.37 | 5.87 | 437.8 | 5.13 | 52 | 2.49 | 22.5 | 1.9 | 305.85 | 4.67 | 32.28 | 1.98 | 74.7 | 5.17 | 6.56 | 0.86 | <LOD | 4.68 | <LOD | 1.5 | <LOD | 2.44 | 30.84 | 4.53 | <LOD | 36.45 | 0.53 | 0.18 | <LOD | 40.06 | <LOD | 119.86 | <LOD | 2.88 | 4912.5 | 40.13 | 200.41 | 9.15 | 603.24 | 16.84 | 99.73 | 6.75 | 1.36 | 0.5 | <LOD | 6.24 | <LOD | 3.6 | 45.68 | 5.74 | 371.21 | 23.39 | 221.81 | 18.95 | <LOD | 55.37 | <LOD | 1.5 | <LOD | 1.5 | <LOD | 1.5 | 386.08 | 25.63 | 618814.94 | 2254.03
3292 | 2025-02-19 15:10 | TestAll Geo | 330.2 | ppm | Final | [6 empty] | Juan-Marco Puerta Schardt | 216418.67 | 1028.87 | 7857 | 82.64 | 57980.89 | 990.04 | 60470.07 | 289.7 | 27370.61 | 223.32 | <LOD | 1602.23 | 10605.31 | 144.4 | 15446.88 | 231.38 | 227.69 | 50.63 | <LOD | 156.79 | 812.56 | 16.82 | 302.74 | 21.79 | 253.01 | 20.26 | 32.76 | 10.16 | 10.21 | 5.73 | 523.68 | 5.63 | 50.3 | 2.51 | 24.59 | 1.94 | 293.61 | 4.71 | 33.47 | 2.01 | 78.36 | 5.29 | 6.9 | 0.88 | <LOD | 4.9 | <LOD | 1.5 | <LOD | 2.41 | 28.81 | 4.59 | <LOD | 35.94 | 0.7 | 0.19 | <LOD | 38.77 | <LOD | 117.91 | <LOD | 4.52 | 5465.53 | 39.07 | 221.92 | 8.65 | 626.5 | 15.9 | 104.19 | 6.34 | 2.08 | 0.47 | <LOD | 5.8 | <LOD | 3.25 | 43.95 | 5.33 | 437.38 | 22.77 | 264.51 | 18.36 | <LOD | 56.96 | <LOD | 1.5 | <LOD | 1.5 | <LOD | 1.5 | 343.78 | 23.7 | 598983.94 | 2340.39
3291 | 2025-02-19 15:04 | TestAll Geo | 330.08 | ppm | Final | [6 empty] | Juan-Marco Puerta Schardt | 294660.91 | 1235.09 | 8481.99 | 70.13 | 83134.37 | 1098.6 | 25595.66 | 165.3 | 895.67 | 44.74 | <LOD | 1435.13 | 4682.78 | 66.22 | 13061.23 | 140.52 | 278.21 | 53.36 | 134.9 | 77.58 | 278.78 | 9.33 | 73.18 | 10.16 | 121.35 | 16.82 | <LOD | 14.43 | 39.44 | 5.42 | 369.06 | 4.27 | 78.57 | 2.53 | 29.36 | 1.77 | 294.4 | 4.1 | 28.24 | 1.78 | 23.47 | 3.43 | 5.83 | 0.73 | <LOD | 4.47 | <LOD | 1.5 | <LOD | 2.04 | 6.57 | 2.77 | <LOD | 32.2 | 0.43 | 0.16 | <LOD | 34.07 | <LOD | 71.65 | 2.09 | 1.32 | 4396.07 | 34.69 | 125.04 | 7.92 | 517.31 | 14.54 | 75.2 | 5.86 | <LOD | 0.65 | <LOD | 5.56 | <LOD | 3.1 | 47.76 | 5.16 | 346.76 | 20.8 | 202.28 | 16.82 | <LOD | 45.16 | <LOD | 1.5 | <LOD | 1.5 | <LOD | 1.5 | 601.09 | 25.36 | 553078.25 | 2430.13
3290 | 2025-02-19 14:50 | TestAll Geo | 330.51 | ppm | Final | [6 empty] | Juan-Marco Puerta Schardt | 295538.16 | 1237.08 | 8589.61 | 71.26 | 83681.87 | 1105.11 | 24580.79 | 162.49 | 1442.61 | 52.89 | <LOD | 1457.79 | 4804.42 | 68.09 | 14087.55 | 147 | 372.26 | 54.34 | <LOD | 114.28 | 245.68 | 9.28 | 59.84 | 10.1 | 128.45 | 16.97 | <LOD | 14.41 | 42.07 | 5.5 | 355.96 | 4.2 | 74.51 | 2.49 | 29.98 | 1.78 | 340.4 | 4.32 | 27.89 | 1.77 | 23.99 | 3.45 | 6.24 | 0.74 | <LOD | 4.39 | <LOD | 1.5 | <LOD | 2.06 | 6.1 | 2.78 | <LOD | 32.42 | 0.55 | 0.16 | <LOD | 34.71 | 77.31 | 47.01 | <LOD | 2.02 | 4634.6 | 35.87 | 161.08 | 8.18 | 542.78 | 14.95 | 81.41 | 6 | 0.79 | 0.44 | <LOD | 5.51 | <LOD | 3.09 | 45.97 | 5.22 | 360.35 | 20.98 | 219.25 | 17.02 | <LOD | 45.96 | <LOD | 1.5 | <LOD | 1.5 | <LOD | 1.5 | 532.24 | 25.11 | 550577 | 2449.49
3289 | 2025-02-19 14:38 | TestAll Geo | 330.51 | ppm | Final | [6 empty] | Juan-Marco Puerta Schardt | 317806.19 | 1270.86 | 9559.71 | 78.48 | 93471.61 | 1161.95 | 25466.41 | 165.8 | 939.55 | 45.64 | <LOD | 1444.52 | 6263.29 | 90.46 | 20090.67 | 200.09 | 509.43 | 51.08 | 246.19 | 95.22 | 270.25 | 10.07 | 121.4 | 13.56 | 100.64 | 16.18 | <LOD | 13.76 | 43.73 | 5.54 | 404.59 | 4.49 | 74.97 | 2.5 | 29.67 | 1.79 | 286.24 | 4.11 | 29.4 | 1.8 | 29.96 | 3.62 | 5.7 | 0.73 | <LOD | 4.48 | <LOD | 1.5 | <LOD | 1.92 | <LOD | 4.29 | <LOD | 30.91 | 0.57 | 0.16 | <LOD | 34.02 | 108.1 | 48.21 | 3.03 | 1.78 | 3961.62 | 29.04 | 28.8 | 6.51 | 398.54 | 11.88 | 34.14 | 4.76 | <LOD | 0.53 | <LOD | 4.84 | <LOD | 2.76 | 30.63 | 4.19 | 321.84 | 18.54 | 211.49 | 15.21 | <LOD | 45.41 | <LOD | 1.5 | <LOD | 1.5 | <LOD | 1.5 | 298.2 | 22.32 | 514789.47 | 2546.58
3288 | 2025-02-19 14:15 | TestAll Geo | 330.44 | ppm | Final | [6 empty] | Juan-Marco Puerta Schardt | 225932.72 | 1019.09 | 6378.81 | 62.03 | 80632.38 | 1034.02 | 38049.68 | 198.67 | 417.79 | 36.74 | <LOD | 1318.06 | 7680.42 | 93.53 | 13372.14 | 164.39 | 755.69 | 55.09 | <LOD | 139.4 | 200.54 | 8.95 | 80.42 | 11.99 | <LOD | 28.93 | <LOD | 13.85 | 55.12 | 5.93 | 381.07 | 4.29 | 58.79 | 2.28 | 30.95 | 1.75 | 237.64 | 3.78 | 22.82 | 1.63 | 21.86 | 3.31 | 6.07 | 0.71 | 5.58 | 2.84 | <LOD | 1.5 | <LOD | 1.84 | 5.22 | 2.67 | <LOD | 31.07 | 0.31 | 0.15 | <LOD | 33.85 | <LOD | 98.32 | 4.75 | 1.87 | 1742.05 | 24.33 | 38.72 | 6.99 | 446.4 | 13.08 | 53.65 | 5.29 | <LOD | 0.58 | <LOD | 5.35 | <LOD | 2.98 | 33.6 | 4.55 | 307.13 | 19.12 | 191.87 | 15.63 | <LOD | 44.5 | <LOD | 1.5 | <LOD | 1.5 | <LOD | 1.5 | 711.67 | 24.74 | 615499.63 | 2195.1
3287 | 2025-02-19 14:06 | TestAll Geo | 330.52 | ppm | Final | [6 empty] | Juan-Marco Puerta Schardt | 234922.08 | 1065.92 | 8904.25 | 78.39 | 75394.98 | 1059.12 | 39054.57 | 205.44 | 1079.4 | 49.1 | <LOD | 1475.22 | 6684.52 | 90.44 | 17185.71 | 184.84 | 351.77 | 55.17 | <LOD | 144.76 | 344.98 | 11.22 | 131.46 | 12.77 | 96 | 16.82 | <LOD | 14.48 | 38.07 | 5.65 | 438.14 | 4.68 | 74.86 | 2.55 | 32.39 | 1.83 | 229.1 | 3.86 | 25.93 | 1.76 | 25.47 | 3.53 | 7.16 | 0.77 | 5.4 | 3.07 | <LOD | 1.5 | <LOD | 2.09 | 9.38 | 2.91 | <LOD | 31.86 | 0.53 | 0.16 | <LOD | 35.2 | <LOD | 100.32 | 3.34 | 1.8 | 2947.2 | 29.77 | 52.37 | 7.45 | 448.6 | 13.8 | 55.08 | 5.58 | <LOD | 0.61 | <LOD | 5.6 | <LOD | 3.24 | 35.93 | 4.85 | 317.1 | 20.28 | 175.29 | 16.36 | <LOD | 48.66 | <LOD | 1.5 | <LOD | 1.5 | <LOD | 1.5 | 687.33 | 26.94 | 602204.88 | 2316.65
3286 | 2025-02-19 13:45 | TestAll Geo | 330.32 | ppm | Final | [6 empty] | Juan-Marco Puerta Schardt | 238135.53 | 1066.09 | 8771.61 | 78.11 | 81473.53 | 1081.66 | 41761.71 | 219.33 | 1486.73 | 56.83 | <LOD | 1411.91 | 8038.3 | 107.14 | 20047.59 | 215.5 | 636.58 | 53.69 | <LOD | 150.05 | 365.53 | 11.33 | 162.47 | 14.92 | 116.13 | 17.3 | 29.59 | 9.03 | 47.22 | 6.09 | 515.17 | 5.22 | 68.79 | 2.58 | 31.86 | 1.88 | 228.05 | 4.05 | 27.85 | 1.83 | 28.16 | 3.74 | 7.41 | 0.81 | 6.54 | 3.22 | <LOD | 1.5 | <LOD | 2.12 | 10.08 | 3.08 | <LOD | 32.95 | 0.37 | 0.16 | <LOD | 35.49 | <LOD | 104.96 | 4.16 | 2.14 | 3833.2 | 31.28 | 106.9 | 7.4 | 503.58 | 13.65 | 63.96 | 5.45 | <LOD | 0.61 | <LOD | 5.2 | <LOD | 2.93 | 40 | 4.74 | 341.66 | 19.78 | 226.32 | 16.24 | <LOD | 51.61 | <LOD | 1.5 | <LOD | 1.5 | <LOD | 1.5 | 948.38 | 26.52 | 588828.44 | 2360.88
3285 | 2025-02-19 13:34 | TestAll Geo | 330.29 | ppm | Final | [6 empty] | Juan-Marco Puerta Schardt | 172156.48 | 893.78 | 4624.32 | 58.03 | 143399.66 | 1617.84 | 42362.8 | 206.71 | 645.83 | 40.53 | <LOD | 1717.14 | 20404.54 | 166.62 | 29585.62 | 266.51 | 1263.63 | 71.91 | 625.77 | 144.28 | 130.81 | 9.07 | 212.61 | 14.48 | 134.41 | 16.53 | 34.49 | 8.74 | 138.52 | 7.66 | 194.98 | 3.08 | 157.18 | 3.23 | 13.99 | 1.57 | 106.74 | 2.74 | 23.8 | 1.85 | 25.16 | 3.37 | 5.09 | 0.71 | <LOD | 4.91 | <LOD | 1.5 | <LOD | 1.97 | 13.65 | 2.88 | <LOD | 32.04 | 0.36 | 0.15 | <LOD | 34.92 | <LOD | 98.67 | 26.91 | 3.36 | 679 | 20.94 | 39.38 | 7.24 | 478.13 | 13.79 | 62.59 | 5.57 | <LOD | 0.61 | <LOD | 5.52 | <LOD | 3.17 | 43.24 | 4.89 | 269.44 | 19.05 | 170.67 | 15.65 | <LOD | 46.99 | <LOD | 1.5 | <LOD | 1.5 | <LOD | 1.5 | 8050.35 | 65.81 | 564140.13 | 2873.79
3284 | 2025-02-18 18:49 | TestAll Geo | 330.5 | ppm | Final | [6 empty] | Juan-Marco Puerta Schardt | 173407.09 | 897.66 | 4594.73 | 57.57 | 144544.11 | 1630.34 | 42596.26 | 208.43 | 585.48 | 39.78 | <LOD | 1736.05 | 20956.48 | 166.29 | 29527.31 | 262.72 | 1422.34 | 73.58 | 466.89 | 137.46 | 135.17 | 9.06 | 226.12 | 14.39 | 123.35 | 16.54 | 28.08 | 8.66 | 139.04 | 7.7 | 199.67 | 3.13 | 159.77 | 3.28 | 16.09 | 1.61 | 106.01 | 2.75 | 24.71 | 1.88 | 28.91 | 3.49 | 5.22 | 0.72 | <LOD | 4.96 | <LOD | 1.5 | <LOD | 1.93 | 11.76 | 2.92 | <LOD | 30.36 | 0.33 | 0.15 | <LOD | 34.58 | <LOD | 99.89 | 25.73 | 3.34 | 625.29 | 20.73 | 36.68 | 7.23 | 457.15 | 13.68 | 57.1 | 5.53 | <LOD | 0.61 | <LOD | 5.51 | <LOD | 3.18 | 41.72 | 4.87 | 276.76 | 19.11 | 176.08 | 15.69 | <LOD | 47.43 | <LOD | 1.5 | <LOD | 1.5 | <LOD | 1.5 | 8121.91 | 66.21 | 560229.25 | 2904.18
3283 | 2025-02-18 18:33 | TestAll Geo | 330.33 | ppm | Final | [6 empty] | Juan-Marco Puerta Schardt | 252340.31 | 1078.82 | 7817.44 | 73.31 | 86631.11 | 1109.61 | 44712.64 | 226.01 | 3102.63 | 75.45 | <LOD | 1414.64 | 5694.35 | 93.08 | 17803.02 | 204.86 | 427.05 | 50.74 | 249.28 | 98.1 | 293.15 | 10.77 | 141.85 | 14.18 | 148.9 | 17.88 | 52.09 | 9.6 | 29.45 | 5.64 | 278.84 | 3.86 | 78.74 | 2.62 | 31.58 | 1.85 | 334.04 | 4.37 | 28.71 | 1.85 | 43.73 | 4.1 | 6.03 | 0.77 | <LOD | 4.47 | <LOD | 1.5 | <LOD | 2.17 | 5.72 | 3.27 | <LOD | 32.19 | 0.56 | 0.17 | <LOD | 35.82 | <LOD | 106.85 | 2.85 | 1.85 | 3460.66 | 31.17 | 131.68 | 7.72 | 521.26 | 14.21 | 81.3 | 5.76 | <LOD | 0.63 | <LOD | 5.39 | <LOD | 3.01 | 47.27 | 5.02 | 396.68 | 20.4 | 235.03 | 16.43 | <LOD | 49.37 | <LOD | 1.5 | <LOD | 1.5 | <LOD | 1.5 | 568.98 | 23.68 | 571216.56 | 2402.62
3282 | 2025-02-18 18:14 | TestAll Geo | 330.12 | ppm | Final | [6 empty] | Juan-Marco Puerta Schardt | 289811.06 | 1197.3 | 7725.68 | 73.36 | 91709.34 | 1222.99 | 50448.5 | 242.62 | 4750.65 | 91.86 | <LOD | 1598.48 | 5458.8 | 86.12 | 16811.49 | 188.94 | 437.19 | 56.18 | <LOD | 152.13 | 312.5 | 11.03 | 159.09 | 13.15 | 178.47 | 18.96 | 60.88 | 10.21 | 46.56 | 6.3 | 315.97 | 4.14 | 83.96 | 2.76 | 35.65 | 1.95 | 422.31 | 4.87 | 33 | 1.95 | 49.4 | 4.32 | 7.35 | 0.82 | <LOD | 4.59 | <LOD | 1.5 | <LOD | 2.29 | 10.18 | 3.52 | <LOD | 34.09 | 0.6 | 0.17 | <LOD | 37.5 | <LOD | 111.1 | <LOD | 2.55 | 3330.7 | 31.83 | 60.1 | 7.71 | 450.25 | 14.23 | 56.94 | 5.75 | <LOD | 0.64 | <LOD | 5.83 | <LOD | 3.31 | 38.7 | 5.04 | 373.81 | 21.73 | 230.4 | 17.62 | <LOD | 52.49 | <LOD | 1.5 | <LOD | 1.5 | <LOD | 1.5 | 1130.05 | 29.21 | 519445.84 | 2637.46
3281 | 2025-02-18 17:56 | TestAll Geo | 330.44 | ppm | Final | [6 empty] | Juan-Marco Puerta Schardt | 283218.56 | 1168.36 | 8229.34 | 75.73 | 92473.25 | 1187.32 | 44561.19 | 223.14 | 2600.52 | 69.34 | <LOD | 1522.88 | 6087.06 | 96.97 | 20571.92 | 219.08 | 283.13 | 50.64 | 307.81 | 102.59 | 264.41 | 10.72 | 156.1 | 14.43 | 129.84 | 17.52 | 51.01 | 9.48 | 33.18 | 5.69 | 321.5 | 4.09 | 80.93 | 2.65 | 32.23 | 1.86 | 376.9 | 4.57 | 32.15 | 1.89 | 38.38 | 3.92 | 7.08 | 0.79 | 4.76 | 3.06 | <LOD | 1.5 | <LOD | 2 | 12.02 | 3.26 | <LOD | 32.14 | 0.36 | 0.16 | <LOD | 35.61 | <LOD | 105.93 | <LOD | 2.83 | 3799.9 | 31.53 | 58.1 | 7.3 | 441.04 | 13.41 | 47.7 | 5.38 | <LOD | 0.6 | <LOD | 5.33 | <LOD | 3.02 | 40.64 | 4.8 | 495.75 | 21.21 | 223.78 | 16.27 | <LOD | 49.96 | <LOD | 1.5 | <LOD | 1.5 | <LOD | 1.5 | 668.6 | 25.31 | 530749.31 | 2551.6
3280 | 2025-02-18 17:32 | TestAll Geo | 330.17 | ppm | Final | [6 empty] | Juan-Marco Puerta Schardt | 267110.53 | 1156.13 | 6610.72 | 61.39 | 82348.8 | 1058.75 | 35006.74 | 197.57 | 738.59 | 44.03 | <LOD | 1361.2 | 7527.13 | 85.49 | 11270.1 | 141.89 | 975.46 | 56.73 | <LOD | 139.3 | 304.85 | 9.3 | 77.49 | 11.15 | 108 | 17.1 | <LOD | 14.5 | 34.77 | 5.56 | 283.57 | 3.86 | 76.74 | 2.56 | 28.47 | 1.81 | 364.8 | 4.48 | 33.24 | 1.88 | 28.93 | 3.65 | 5.57 | 0.74 | 5.17 | 3 | <LOD | 1.5 | <LOD | 2.05 | 8.68 | 3 | <LOD | 33.24 | 0.61 | 0.17 | <LOD | 34.63 | <LOD | 98.81 | 3.82 | 1.73 | 3785.42 | 32.84 | 140.16 | 7.94 | 540.37 | 14.67 | 83.04 | 5.9 | 0.67 | 0.44 | <LOD | 5.41 | <LOD | 3.07 | 47.06 | 5.14 | 350.46 | 20.44 | 197.04 | 16.45 | <LOD | 46.39 | <LOD | 1.5 | <LOD | 1.5 | <LOD | 1.5 | 457.41 | 22.98 | 575001.69 | 2337.24
3279 | 2025-02-18 17:24 | TestAll Geo | 330.15 | ppm | Final | [6 empty] | Juan-Marco Puerta Schardt | 284158.91 | 1173.54 | 7239.96 | 66.22 | 93609.09 | 1174.51 | 40595.38 | 207.71 | 1245.4 | 51.2 | <LOD | 1475.28 | 8430.77 | 94.69 | 12452.16 | 155.71 | 1232.67 | 60.9 | <LOD | 146.3 | 350.11 | 10.27 | 120.14 | 12.42 | 123.5 | 17 | <LOD | 14.11 | 39.7 | 5.65 | 311.45 | 3.94 | 82.03 | 2.6 | 31.04 | 1.81 | 401.45 | 4.57 | 37.64 | 1.91 | 29.11 | 3.58 | 6.91 | 0.76 | 7 | 3.04 | <LOD | 1.5 | <LOD | 1.93 | 9.08 | 2.95 | <LOD | 31.77 | 0.37 | 0.15 | <LOD | 34.42 | <LOD | 100.31 | 2.86 | 1.9 | 3245.46 | 30.12 | 25.06 | 7.22 | 430.29 | 13.42 | 49.25 | 5.42 | <LOD | 0.6 | <LOD | 5.4 | <LOD | 3.02 | 42.51 | 4.86 | 315.34 | 19.84 | 181.03 | 16.05 | <LOD | 48.69 | <LOD | 1.5 | <LOD | 1.5 | <LOD | 1.5 | 549.48 | 24.36 | 538353.19 | 2498.38
3278 | 2025-02-18 17:17 | TestAll Geo | 9.37 | ppm | Final | [6 empty] | Juan-Marco Puerta Schardt |  |  | 7977.55 | 969.26 |  |  | 39095.82 | 557.19 | 509.12 | 107.13 | [10 empty] | 459.11 | 185.09 | <LOD | 306.15 | <LOD | 81.47 | <LOD | 37.67 | 36.87 | 15.36 | 303.63 | 10.65 | 84.3 | 7.06 | 33.31 | 4.96 | 374.21 | 12.14 | 32.16 | 5.04 | 35.13 | 10.11 | 5.54 | 1.99 | <LOD | 12.53 | <LOD | 1.5 | <LOD | 5.39 | <LOD | 12.15 | <LOD | 88.6 | <LOD | 0.66 | <LOD | 98.47 | <LOD | 267.94 | [12 empty] | <LOD | 27.62 | <LOD | 23.23 | [6 empty] | <LOD | 126.51 | <LOD | 1.5 | <LOD | 1.5 | <LOD | 1.5 |  |  | 948031.19 | 1243.82
3277 | 2025-02-18 17:14 | TestAll Geo | 330.24 | ppm | Final | [6 empty] | Juan-Marco Puerta Schardt | 282349.28 | 1141.43 | 7250.07 | 66.64 | 88551.09 | 1148.64 | 39023.08 | 202.32 | 657.13 | 41.49 | <LOD | 1485.16 | 7730.49 | 87.5 | 11419.85 | 144.38 | 1141.55 | 62.5 | <LOD | 152.64 | 329.81 | 10.16 | 92.35 | 11.36 | 94.78 | 16.66 | <LOD | 14.33 | 38.22 | 5.57 | 303.48 | 3.87 | 80.06 | 2.55 | 31.55 | 1.8 | 379.75 | 4.44 | 35.44 | 1.87 | 24.75 | 3.46 | 6.91 | 0.75 | 5.17 | 2.96 | <LOD | 1.5 | <LOD | 2.07 | 10.2 | 2.87 | <LOD | 31.92 | 0.29 | 0.15 | <LOD | 34.47 | <LOD | 98.96 | <LOD | 2.63 | 2853.69 | 29.68 | <LOD | 10.86 | 387.09 | 13.47 | 37.01 | 5.46 | <LOD | 0.61 | <LOD | 5.48 | <LOD | 3.1 | 40.73 | 4.95 | 285.78 | 19.67 | 174.36 | 16.05 | <LOD | 47.38 | <LOD | 1.5 | <LOD | 1.5 | <LOD | 1.5 | 493.72 | 25.04 | 547601.25 | 2483.34
3276 | 2025-02-18 16:59 | TestAll Geo | 330.18 | ppm | Final | [6 empty] | Juan-Marco Puerta Schardt | 250992.19 | 1096.57 | 6775.88 | 64.22 | 76225.66 | 1025.66 | 32715.38 | 186.78 | 549.46 | 39.52 | <LOD | 1389.2 | 6878.38 | 87.44 | 13408.72 | 160.94 | 743.73 | 56.29 | <LOD | 137.21 | 279.88 | 9.63 | 95.45 | 12.05 | <LOD | 29.39 | <LOD | 14.18 | 42.66 | 5.6 | 289.26 | 3.81 | 73.59 | 2.47 | 29 | 1.78 | 347.79 | 4.31 | 32.24 | 1.82 | 24.61 | 3.45 | 6.57 | 0.75 | <LOD | 4.32 | <LOD | 1.5 | <LOD | 1.95 | 8.37 | 2.84 | <LOD | 31.28 | 0.5 | 0.16 | <LOD | 33.47 | <LOD | 94.11 | 3.61 | 1.75 | 3165.87 | 29.9 | 84.91 | 7.45 | 479.42 | 13.76 | 66.57 | 5.57 | <LOD | 0.62 | <LOD | 5.33 | <LOD | 3.02 | 39.14 | 4.82 | 344.21 | 19.78 | 219.44 | 16.15 | <LOD | 46.24 | <LOD | 1.5 | <LOD | 1.5 | <LOD | 1.5 | 567.82 | 24.74 | 598610.44 | 2278.43
3275 | 2025-02-18 16:52 | TestAll Geo | 330.43 | ppm | Final | [6 empty] | Juan-Marco Puerta Schardt | 278714.94 | 1179.99 | 6967.12 | 64.82 | 92786.88 | 1103.43 | 32560.17 | 188.69 | 610.02 | 41.14 | <LOD | 1293.19 | 8844 | 109.12 | 15268.32 | 189.46 | 981.27 | 52.17 | 247.45 | 91.83 | 276.78 | 9.44 | 125.28 | 14.69 | 118.15 | 16.53 | <LOD | 13.8 | 43.02 | 5.67 | 295.16 | 3.89 | 79.2 | 2.6 | 29.39 | 1.82 | 338.38 | 4.32 | 34.39 | 1.89 | 23.29 | 3.47 | 7.27 | 0.78 | <LOD | 4.42 | <LOD | 1.5 | <LOD | 1.97 | 12.06 | 2.92 | <LOD | 31.23 | 0.5 | 0.16 | <LOD | 34.19 | <LOD | 95.71 | <LOD | 3.25 | 3430.02 | 27.72 | 111.98 | 6.81 | 497.51 | 12.52 | 65.4 | 5.01 | <LOD | 0.56 | <LOD | 4.76 | <LOD | 2.64 | 39.21 | 4.34 | 387.69 | 18.81 | 228.54 | 15.15 | <LOD | 48.35 | <LOD | 1.5 | <LOD | 1.5 | <LOD | 1.5 | 829.02 | 23.37 | 553031.25 | 2392.84
3274 | 2025-02-18 16:40 | TestAll Geo | 330.29 | ppm | Final | [6 empty] | Juan-Marco Puerta Schardt | 242051.84 | 1304.48 | 3100.35 | 46.65 | 69076.05 | 1179.05 | 44344.42 | 340.55 | 814.92 | 67.51 | <LOD | 1898.82 | 4031.59 | 50.26 | 7444.48 | 93.31 | <LOD | 115.08 | <LOD | 226.89 | 302.46 | 10.64 | 55.98 | 6.96 | <LOD | 40 | <LOD | 20.19 | 49.17 | 8.23 | 323.37 | 5.26 | 81.83 | 3.07 | 30.12 | 2.14 | 381.84 | 6.73 | 33.18 | 2.21 | 25.42 | 4.5 | <LOD | 236.55 | <LOD | 300000 | <LOD | 1.5 | <LOD | 3.04 | <LOD | 8.1 | <LOD | 42.54 | <LOD | 300000 | <LOD | 300000 | <LOD | 119.94 | 1.78 | 1 | 2131.89 | 33.74 | <LOD | 12.96 | 327.02 | 16.19 | 15.95 | 6.55 | <LOD | 0.72 | <LOD | 7.66 | <LOD | 4.5 | 24.59 | 5.8 | 235.4 | 25.26 | 149.09 | 20.82 | <LOD | 56.73 | <LOD | 1.5 | <LOD | 1.5 | <LOD | 1.5 | 1168.88 | 38.42 | 604044.31 | 2728.9
3273 | 2025-02-18 16:09 | TestAll Geo | 330.33 | ppm | Final | [6 empty] | Juan-Marco Puerta Schardt | 299504.31 | 1198.34 | 6938.36 | 65.17 | 93939.35 | 1206.7 | 43524.84 | 218.84 | 775.85 | 45.06 | <LOD | 1535.66 | 5465 | 73.24 | 11627.23 | 140.59 | 261.93 | 55.47 | <LOD | 120.73 | 252.03 | 9.47 | 80.1 | 10.27 | 122.43 | 17.84 | 36.03 | 9.43 | 44.7 | 6.03 | 279.89 | 3.81 | 86.14 | 2.71 | 33.6 | 1.88 | 353.14 | 4.4 | 37.34 | 1.96 | 29.29 | 3.68 | 7.85 | 0.8 | <LOD | 4.57 | <LOD | 1.5 | <LOD | 2.18 | 8.34 | 3.01 | <LOD | 34.93 | 0.51 | 0.16 | <LOD | 37.35 | <LOD | 93.89 | 2.22 | 1.45 | 2279.06 | 28.69 | 44.15 | 7.71 | 445.75 | 14.36 | 50.79 | 5.78 | <LOD | 0.64 | <LOD | 6.03 | <LOD | 3.46 | 37.44 | 5.07 | 342.14 | 21.5 | 211.88 | 17.5 | <LOD | 50.7 | <LOD | 1.5 | <LOD | 1.5 | <LOD | 1.5 | 574.11 | 26.14 | 523491.53 | 2607.95
3272 | 2025-02-18 15:42 | TestAll Geo | 330.17 | ppm | Final | [6 empty] | Juan-Marco Puerta Schardt | 294973.59 | 1210.24 | 7239 | 66.44 | 96289.52 | 1175.21 | 30654 | 180.09 | 514.6 | 38.35 | <LOD | 1411.14 | 7457.43 | 92.82 | 14517.87 | 170.28 | 698.67 | 54.51 | <LOD | 143 | 265.48 | 9.55 | 117.75 | 12.74 | 105.74 | 16.35 | <LOD | 13.91 | 45.13 | 5.61 | 250.75 | 3.54 | 77.42 | 2.49 | 31.07 | 1.79 | 329.39 | 4.17 | 35.33 | 1.86 | 24.97 | 3.43 | 5.4 | 0.71 | <LOD | 4.31 | <LOD | 1.5 | <LOD | 1.88 | 7.91 | 2.81 | <LOD | 32.23 | 0.41 | 0.15 | <LOD | 33.61 | <LOD | 92.96 | 3.43 | 1.85 | 2531.24 | 26.1 | 37.96 | 6.77 | 439.1 | 12.6 | 43.99 | 5.03 | <LOD | 0.56 | <LOD | 5.12 | <LOD | 2.86 | 36.11 | 4.44 | 374.52 | 19.54 | 217.36 | 15.73 | <LOD | 44.02 | <LOD | 1.5 | <LOD | 1.5 | <LOD | 1.5 | 304.68 | 22.67 | 536233.44 | 2492.49
3271 | 2025-02-18 15:33 | TestAll Geo | 330.01 | ppm | Final | [6 empty] | Juan-Marco Puerta Schardt | 266804.5 | 1337.29 | 2778.76 | 44.97 | 73826.56 | 1243.06 | 43818.6 | 337.33 | 795.1 | 67.15 | <LOD | 1976.13 | 3655.93 | 47.14 | 6448.09 | 86.63 | <LOD | 114.56 | <LOD | 231.91 | 313.33 | 10.64 | 47.62 | 6.75 | <LOD | 40.88 | <LOD | 20.39 | 37.61 | 7.96 | 301.38 | 5.06 | 75.91 | 2.99 | 31.43 | 2.15 | 363.05 | 6.52 | 35.49 | 2.22 | 26.03 | 4.53 | <LOD | 229.72 | <LOD | 300000 | <LOD | 1.5 | <LOD | 3.08 | <LOD | 8.06 | <LOD | 43.78 | <LOD | 300000 | <LOD | 300000 | <LOD | 119.46 | 1.46 | 0.95 | 1682.95 | 32.12 | <LOD | 12.8 | 296.96 | 16.12 | <LOD | 9.79 | <LOD | 0.73 | <LOD | 7.55 | <LOD | 4.49 | 24.62 | 5.87 | 219.69 | 24.52 | 120.18 | 19.99 | <LOD | 56.01 | <LOD | 1.5 | <LOD | 1.5 | <LOD | 1.5 | 806.62 | 37.53 | 578662.25 | 2870.59
3270 | 2025-02-18 15:26 | TestAll Geo | 330.14 | ppm | Final | [6 empty] | Juan-Marco Puerta Schardt | 290815.78 | 1205.34 | 9923.69 | 82.29 | 97687.31 | 1198.62 | 31511.91 | 181.66 | 631.88 | 40.58 | <LOD | 1428.67 | 6943.22 | 97.65 | 21232.83 | 212.19 | 559.75 | 52.88 | 246.8 | 99.99 | 327.69 | 10.97 | 156.42 | 14.2 | 112.98 | 16.39 | <LOD | 13.93 | 33.58 | 5.32 | 294.62 | 3.81 | 87.82 | 2.67 | 31.95 | 1.81 | 393.24 | 4.49 | 32.99 | 1.86 | 33.84 | 3.71 | 8.74 | 0.81 | 5.58 | 3.01 | <LOD | 1.5 | <LOD | 1.93 | <LOD | 6.17 | <LOD | 31.6 | 0.47 | 0.16 | <LOD | 34.17 | <LOD | 92.75 | <LOD | 2.87 | 3093.7 | 27.78 | 64.92 | 6.89 | 461.71 | 12.76 | 50.06 | 5.09 | <LOD | 0.57 | <LOD | 5.1 | <LOD | 2.86 | 38.5 | 4.49 | 350.09 | 19.21 | 223.78 | 15.68 | <LOD | 49.94 | <LOD | 1.5 | <LOD | 1.5 | <LOD | 1.5 | 782.27 | 25.66 | 529915.06 | 2536.22
3269 | 2025-02-18 14:59 | TestAll Geo | 330.21 | ppm | Final | [6 empty] | Juan-Marco Puerta Schardt | 279789 | 1219.26 | 8909.45 | 77.02 | 75936.47 | 1070.42 | 27169.69 | 173.56 | 872.48 | 45.39 | <LOD | 1499.66 | 5408.32 | 77.29 | 16180.14 | 167.72 | 248.52 | 54.63 | <LOD | 128.25 | 276.82 | 10.29 | 95.12 | 11.21 | 121.18 | 17.21 | <LOD | 15.06 | 34.77 | 5.48 | 244.85 | 3.58 | 84.43 | 2.65 | 31.29 | 1.83 | 337.51 | 4.3 | 29.52 | 1.85 | 29.71 | 3.67 | 6.47 | 0.76 | <LOD | 4.4 | <LOD | 1.5 | <LOD | 2.12 | <LOD | 6.6 | <LOD | 31.92 | 0.55 | 0.16 | <LOD | 36.67 | <LOD | 75.05 | <LOD | 2.28 | 2834.04 | 29.31 | 103.79 | 7.62 | 489.82 | 14.04 | 63.18 | 5.63 | <LOD | 0.63 | <LOD | 5.54 | <LOD | 3.15 | 38.23 | 4.87 | 386.57 | 20.98 | 250.16 | 17.1 | <LOD | 46.96 | <LOD | 1.5 | <LOD | 1.5 | <LOD | 1.5 | 531.68 | 26.11 | 570158.13 | 2423.79
3268 | 2025-02-18 14:50 | TestAll Geo | 330.14 | ppm | Final | [6 empty] | Juan-Marco Puerta Schardt | 280317.81 | 1164.55 | 8733.1 | 75.02 | 75239.79 | 1050.09 | 30760.3 | 180.7 | 573.97 | 39.67 | <LOD | 1475.15 | 5163.62 | 73.71 | 15200.35 | 159.25 | 238.8 | 54.48 | 281.19 | 107.95 | 268.72 | 10.12 | 87.99 | 10.67 | 91.69 | 16.55 | <LOD | 14.46 | 30.93 | 5.29 | 265.21 | 3.65 | 90.66 | 2.67 | 29.47 | 1.79 | 366.24 | 4.37 | 31.48 | 1.85 | 26.85 | 3.53 | 7.04 | 0.76 | <LOD | 4.49 | <LOD | 1.5 | <LOD | 2.05 | <LOD | 6.45 | <LOD | 32.58 | 0.44 | 0.16 | <LOD | 34.75 | <LOD | 77.62 | <LOD | 2.17 | 2922.88 | 30.8 | 89.27 | 7.89 | 496.08 | 14.67 | 71.32 | 5.93 | <LOD | 0.65 | <LOD | 5.64 | <LOD | 3.19 | 45.75 | 5.21 | 341.29 | 20.67 | 212.6 | 16.83 | <LOD | 47.61 | <LOD | 1.5 | <LOD | 1.5 | <LOD | 1.5 | 1018.72 | 28.57 | 567647.63 | 2390.16
3267 | 2025-02-18 14:40 | TestAll Geo | 330.52 | ppm | Final | [6 empty] | Juan-Marco Puerta Schardt | 268920.41 | 1133.26 | 7539.55 | 69.1 | 103982.2 | 1217.96 | 45900.68 | 225.87 | 831.13 | 46.54 | <LOD | 1388.16 | 7047.38 | 97.31 | 14161.75 | 180.88 | 1839.48 | 62.86 | <LOD | 134.34 | 349.56 | 10.52 | 147.84 | 14.54 | 107.18 | 17.07 | <LOD | 14.34 | 49.68 | 6.12 | 370.26 | 4.38 | 67.73 | 2.5 | 33.76 | 1.88 | 282.16 | 4.14 | 36.31 | 1.91 | 29.64 | 3.68 | 7.05 | 0.78 | <LOD | 4.45 | <LOD | 1.5 | <LOD | 2.03 | 12.72 | 3.1 | <LOD | 31.13 | 0.53 | 0.16 | <LOD | 35.64 | <LOD | 107.58 | <LOD | 2.95 | 3561 | 29.53 | 48.53 | 6.94 | 434.67 | 12.77 | 47.86 | 5.14 | <LOD | 0.57 | <LOD | 5.19 | <LOD | 2.83 | 36.12 | 4.51 | 322.41 | 19.21 | 206.74 | 15.72 | <LOD | 49.42 | <LOD | 1.5 | <LOD | 1.5 | <LOD | 1.5 | 420.74 | 22.06 | 540493.31 | 2514.53
3266 | 2025-02-18 14:33 | TestAll Geo | 330.24 | ppm | Final | [6 empty] | Juan-Marco Puerta Schardt | 257921.94 | 1127.67 | 7253.87 | 67.08 | 97621.08 | 1168.84 | 36381.54 | 197.65 | 554.7 | 39.85 | <LOD | 1354.54 | 6094.04 | 84.32 | 11753.4 | 155.12 | 1634.68 | 63.04 | <LOD | 139.24 | 330.86 | 10.23 | 120.01 | 12.78 | 126.97 | 17.01 | <LOD | 14.16 | 37.41 | 5.53 | 319.72 | 4.01 | 58.62 | 2.32 | 29.03 | 1.78 | 287.92 | 4.05 | 31.4 | 1.78 | 25.5 | 3.48 | 6.38 | 0.74 | <LOD | 4.17 | <LOD | 1.5 | <LOD | 1.97 | 9.09 | 2.88 | <LOD | 32.57 | 0.39 | 0.15 | <LOD | 34.02 | <LOD | 98.49 | 3 | 1.72 | 3512.64 | 30.23 | 29.67 | 7.07 | 420.64 | 13.04 | 46.24 | 5.27 | <LOD | 0.59 | <LOD | 5.23 | <LOD | 2.89 | 38.13 | 4.68 | 274.76 | 19.03 | 180.16 | 15.67 | <LOD | 45.89 | <LOD | 1.5 | <LOD | 1.5 | <LOD | 1.5 | 405.03 | 22.6 | 568371 | 2410.97
3265 | 2025-02-18 14:26 | TestAll Geo | 330.81 | ppm | Final | [6 empty] | Juan-Marco Puerta Schardt | 265801.06 | 1439.18 | 2724.12 | 48.13 | 89674.55 | 1535.83 | 56251.86 | 442.06 | 1263.02 | 82.56 | <LOD | 2356.02 | 3276.68 | 46.01 | 5293.19 | 82.85 | 1780.18 | 108.16 | <LOD | 265.67 | 56.34 | 13.08 | 68.38 | 7.06 | <LOD | 48.42 | <LOD | 24.11 | 49.9 | 9.48 | 425.33 | 6.89 | 67.72 | 3.24 | 37.61 | 2.51 | 279.7 | 6.84 | 38.94 | 2.53 | 23.51 | 5 | <LOD | 263.06 | <LOD | 300000 | <LOD | 1.5 | <LOD | 3.94 | 25.1 | 6.48 | <LOD | 53.65 | <LOD | 300000 | <LOD | 300000 | <LOD | 147.25 | 1.66 | 0.94 | 1911.96 | 35.57 | <LOD | 12.65 | 167.86 | 15.91 | <LOD | 9.66 | <LOD | 0.73 | <LOD | 8.65 | <LOD | 5.33 | 18.65 | 6.12 | 144.91 | 26.48 | 66.86 | 21.66 | <LOD | 64.04 | <LOD | 1.5 | <LOD | 1.5 | <LOD | 1.5 | 861.29 | 43.72 | 545043.19 | 3426.49
3264 | 2025-02-18 13:31 | TestAll Geo | 330.57 | ppm | Final | [6 empty] | Juan-Marco Puerta Schardt | 215579.81 | 968.06 | 5016.74 | 55.2 | 61131.84 | 949.34 | 39885.26 | 200.28 | 690.23 | 40.94 | <LOD | 1579.23 | 8446.71 | 96.53 | 14549.89 | 168.73 | 16088.74 | 158.19 | 937.88 | 119.42 | 114.11 | 8.04 | 75.9 | 11.06 | <LOD | 28.68 | <LOD | 13.86 | 98.71 | 6.83 | 252.62 | 3.47 | 58.41 | 2.17 | 17.41 | 1.58 | 231.97 | 3.56 | 34.43 | 1.74 | 18.07 | 3.11 | 4 | 0.63 | <LOD | 3.89 | <LOD | 1.5 | <LOD | 1.89 | <LOD | 5.4 | <LOD | 30.55 | 0.47 | 0.15 | <LOD | 33.66 | <LOD | 98.53 | 2.89 | 1.87 | 743.58 | 21.61 | 36.08 | 7.36 | 460.98 | 13.93 | 60.7 | 5.66 | <LOD | 0.62 | <LOD | 5.53 | <LOD | 3.2 | 40.28 | 4.93 | 286.5 | 19.18 | 188.1 | 15.78 | <LOD | 40.43 | <LOD | 1.5 | <LOD | 1.5 | <LOD | 1.5 | 1283.21 | 29.48 | 624659.38 | 2196.2
3263 | 2025-02-18 13:01 | TestAll Geo | 330.33 | ppm | Final | [6 empty] | Juan-Marco Puerta Schardt | 195262 | 927.37 | 5213.86 | 58.94 | 69886.04 | 1059.6 | 45605.88 | 218.45 | 1086.92 | 48.46 | <LOD | 1768.26 | 11174.11 | 116.24 | 16204.67 | 188.5 | 24087.74 | 200.93 | 896.16 | 129.86 | 131.01 | 8.8 | 122.53 | 12.35 | 104.24 | 16.77 | <LOD | 14.45 | 114.09 | 7.35 | 241.78 | 3.47 | 59.45 | 2.21 | 16.39 | 1.6 | 235.78 | 3.65 | 34.59 | 1.78 | 17.6 | 3.16 | 3.66 | 0.64 | <LOD | 3.95 | <LOD | 1.5 | <LOD | 1.91 | <LOD | 5.23 | <LOD | 32.44 | 0.36 | 0.15 | <LOD | 34.54 | <LOD | 104.21 | <LOD | 3.35 | 800.95 | 21.85 | 40.27 | 7.37 | 456.79 | 13.89 | 56.49 | 5.61 | <LOD | 0.63 | <LOD | 5.65 | <LOD | 3.28 | 37.6 | 4.88 | 325.09 | 19.92 | 208.86 | 16.29 | <LOD | 40.34 | <LOD | 1.5 | <LOD | 1.5 | <LOD | 1.5 | 1750.35 | 32.82 | 617448.5 | 2368.89
3262 | 2025-02-18 12:50 | TestAll Geo | 330.28 | ppm | Final | [6 empty] | Juan-Marco Puerta Schardt | 181049.27 | 905.07 | 5021.69 | 57.51 | 59212.58 | 991.8 | 46330.47 | 224.35 | 716.89 | 43.53 | <LOD | 1778.41 | 9268.98 | 102.74 | 13476.94 | 167.78 | 25070.18 | 208.19 | 1185.81 | 130.36 | 118.19 | 8.49 | 108.62 | 11.54 | 71.07 | 16.74 | <LOD | 14.77 | 86.79 | 6.95 | 232.08 | 3.47 | 59.27 | 2.25 | 17.68 | 1.64 | 240.05 | 3.73 | 33.69 | 1.8 | 16.99 | 3.21 | 3.68 | 0.65 | <LOD | 3.95 | <LOD | 1.5 | <LOD | 2.06 | <LOD | 3.86 | <LOD | 32.68 | 0.27 | 0.15 | <LOD | 35.8 | <LOD | 106.61 | <LOD | 2.99 | 799.65 | 22.36 | 50.81 | 7.59 | 464.14 | 14.28 | 61.03 | 5.78 | <LOD | 0.64 | <LOD | 5.75 | <LOD | 3.37 | 39.24 | 5.03 | 330.11 | 20.43 | 215.33 | 16.73 | <LOD | 41.18 | <LOD | 1.5 | <LOD | 1.5 | <LOD | 1.5 | 1688.57 | 33.22 | 645182.44 | 2295.49
3261 | 2025-02-18 12:43 | TestAll Geo | 330.18 | ppm | Final | [6 empty] | Juan-Marco Puerta Schardt | 212643.89 | 944.14 | 4355.71 | 51.52 | 84176.18 | 1066.76 | 62574.85 | 261.62 | 846.95 | 47.57 | <LOD | 1478.68 | 6454.85 | 95.55 | 14840.13 | 187.91 | 14678.58 | 141.8 | 274.91 | 102.64 | 104.75 | 7.75 | 130.64 | 13.03 | 132.08 | 17.59 | 36.08 | 9.12 | 72.97 | 6.83 | 238.4 | 3.53 | 53.82 | 2.24 | 17.44 | 1.67 | 290.78 | 4.04 | 41.5 | 1.92 | 53.79 | 4.23 | 4.92 | 0.72 | <LOD | 3.85 | <LOD | 1.5 | <LOD | 1.97 | 7.99 | 3.42 | <LOD | 31.56 | 0.45 | 0.16 | <LOD | 34.94 | <LOD | 115.72 | <LOD | 2.77 | 1149.86 | 23.79 | 142.24 | 7.93 | 572.69 | 14.95 | 96.55 | 6.06 | 1.79 | 0.45 | <LOD | 5.48 | <LOD | 3.07 | 53.18 | 5.25 | 370.09 | 19.87 | 242.66 | 16.23 | <LOD | 46.18 | <LOD | 1.5 | <LOD | 1.5 | <LOD | 1.5 | 907.1 | 24.17 | 594563.63 | 2305.45
3260 | 2025-02-18 12:22 | TestAll Geo | 330.28 | ppm | Final | [6 empty] | Juan-Marco Puerta Schardt | 208417.11 | 957.37 | 4435.71 | 52.05 | 81290.23 | 1117.54 | 85024.77 | 319.78 | 987.08 | 53.79 | <LOD | 1618.85 | 5177.69 | 77.74 | 12460.67 | 156.74 | 11905.54 | 133.66 | 170.8 | 92.54 | 108.68 | 7.84 | 120.68 | 10.93 | 117.21 | 19.44 | 56.15 | 10.57 | 83.54 | 7.76 | 243.67 | 3.74 | 59.86 | 2.46 | 22.31 | 1.83 | 351.06 | 4.57 | 46.28 | 2.09 | 47.3 | 4.3 | 5.29 | 0.76 | <LOD | 4.29 | <LOD | 1.5 | <LOD | 2.34 | 8.62 | 3.51 | <LOD | 35.74 | 0.39 | 0.17 | <LOD | 38.31 | <LOD | 131.37 | <LOD | 2.23 | 697.25 | 23.38 | 16.2 | 7.96 | 415.22 | 14.89 | 46.93 | 6.06 | <LOD | 0.68 | <LOD | 6.2 | <LOD | 3.57 | 40.73 | 5.39 | 334.47 | 21.51 | 203.42 | 17.44 | <LOD | 49.63 | <LOD | 1.5 | <LOD | 1.5 | <LOD | 1.5 | 1067.42 | 27.81 | 587834.75 | 2432.13
3259 | 2025-02-18 11:57 | TestAll Geo | 330.2 | ppm | Final | [6 empty] | Juan-Marco Puerta Schardt | 170690.23 | 891.54 | 4619.03 | 57.55 | 141504.92 | 1608.39 | 42244.72 | 204.97 | 625.79 | 39.89 | <LOD | 1708.81 | 20213.28 | 164.08 | 29321.29 | 262.53 | 1277.27 | 72.6 | 618.58 | 142.18 | 133.94 | 8.98 | 226.95 | 14.47 | 122.75 | 16.33 | 29.67 | 8.57 | 137.18 | 7.58 | 193.78 | 3.05 | 158.74 | 3.22 | 14.81 | 1.58 | 106.69 | 2.72 | 25.12 | 1.86 | 27.6 | 3.4 | 5.08 | 0.71 | <LOD | 4.89 | <LOD | 1.5 | <LOD | 1.91 | 11.33 | 2.85 | <LOD | 30.47 | 0.52 | 0.15 | <LOD | 34.42 | <LOD | 98.54 | 24.67 | 3.29 | 636.74 | 20.71 | 33.98 | 7.21 | 462.33 | 13.67 | 62.87 | 5.56 | <LOD | 0.61 | <LOD | 5.58 | <LOD | 3.21 | 38.49 | 4.8 | 287.53 | 19.19 | 193.22 | 15.83 | <LOD | 46.73 | <LOD | 1.5 | <LOD | 1.5 | <LOD | 1.5 | 7766.16 | 64.7 | 568162.94 | 2848.99
3258 | 2025-02-14 18:09 | TestAll Geo | 330.12 | ppm | Final | [6 empty] | Juan-Marco Puerta Schardt | 170913.25 | 895.15 | 4599.85 | 57.7 | 140746.52 | 1603.95 | 42214.25 | 207.24 | 598.66 | 39.9 | <LOD | 1683.34 | 20154.38 | 163.24 | 28838.47 | 259.72 | 1339.83 | 73.47 | 462.12 | 136.46 | 140.69 | 9.12 | 210.25 | 14.24 | 131.55 | 16.67 | 30.03 | 8.71 | 140.44 | 7.73 | 195.64 | 3.1 | 156.63 | 3.24 | 16.59 | 1.61 | 105.85 | 2.74 | 24.69 | 1.87 | 28.68 | 3.47 | 4.73 | 0.7 | <LOD | 4.97 | <LOD | 1.5 | <LOD | 1.93 | 12.33 | 2.93 | <LOD | 31.27 | 0.41 | 0.15 | <LOD | 35.04 | <LOD | 99.7 | 29.12 | 3.31 | 640.09 | 20.93 | 35.81 | 7.28 | 460.96 | 13.79 | 64.15 | 5.62 | <LOD | 0.62 | <LOD | 5.58 | <LOD | 3.19 | 39.4 | 4.86 | 299.57 | 19.36 | 171.61 | 15.69 | <LOD | 46.57 | <LOD | 1.5 | <LOD | 1.5 | <LOD | 1.5 | 7845.88 | 65.24 | 568470.13 | 2840.03
3257 | 2025-02-14 16:32 | TestAll Geo | 330.52 | ppm | Final | [6 empty] | Juan-Marco Puerta Schardt | 223226.89 | 1015.33 | 4949.86 | 58.17 | 87881.48 | 1200.32 | 59530.95 | 263.88 | 594.74 | 44.35 | <LOD | 1786.49 | 5306.33 | 77.6 | 12189.63 | 153.76 | 18125.61 | 173.16 | 259.31 | 93.41 | 115.77 | 8.62 | 114.54 | 10.61 | 115.69 | 18.8 | 50.48 | 10.3 | 82.35 | 7.34 | 207.43 | 3.42 | 50.4 | 2.27 | 19.14 | 1.76 | 293.29 | 4.16 | 40.38 | 2 | 120.45 | 5.78 | 4.37 | 0.77 | <LOD | 3.98 | <LOD | 1.5 | <LOD | 2.21 | 7.06 | 4.59 | <LOD | 34.56 | 0.43 | 0.17 | <LOD | 38.46 | <LOD | 118.68 | <LOD | 2.21 | 652.42 | 23.36 | <LOD | 11.82 | 410.26 | 14.98 | 46.97 | 6.11 | <LOD | 0.67 | <LOD | 6.27 | <LOD | 3.59 | 41.73 | 5.46 | 278.12 | 20.91 | 172.92 | 17.1 | <LOD | 48.94 | <LOD | 1.5 | <LOD | 1.5 | <LOD | 1.5 | 1322.01 | 31.13 | 575571.19 | 2613.48